## Diode Characteristic (uA-mm)
VGS (V) | VDS = 0.000 V | VDS = 0.500 V
-1.25 | -5.049 | -12.607
-1.24 | -4.87 | -12.283
-1.23 | -4.6995 | -11.916
-1.22 | -4.5618 | -11.551
-1.21 | -4.4109 | -11.221
-1.2 | -4.2439 | -10.914
-1.19 | -4.0977 | -10.583
-1.18 | -3.9524 | -10.22
-1.17 | -3.8 | -9.921
-1.16 | -3.6849 | -9.569
-1.15 | -3.5835 | -9.283
-1.14 | -3.4345 | -9.031
-1.13 | -3.3245 | -8.753
-1.12 | -3.2174 | -8.467
-1.11 | -3.1039 | -8.25
-1.1 | -2.9923 | -7.956
-1.09 | -2.883 | -7.721
-1.08 | -2.7638 | -7.458
-1.07 | -2.6694 | -7.272
-1.06 | -2.5782 | -6.974
-1.05 | -2.4755 | -6.762
-1.04 | -2.4059 | -6.551
-1.03 | -2.3145 | -6.343
-1.02 | -2.2213 | -6.181
-1.01 | -2.1419 | -5.945
-1 | -2.0591 | -5.749
-0.99 | -1.9894 | -5.585
-0.98 | -1.9095 | -5.397
-0.97 | -1.8333 | -5.202
-0.96 | -1.7615 | -5.054
-0.95 | -1.6958 | -4.8807
-0.94 | -1.6278 | -4.6995
-0.93 | -1.5695 | -4.5505
-0.92 | -1.4999 | -4.4131
-0.91 | -1.4481 | -4.2544
-0.9 | -1.3917 | -4.1174
-0.89 | -1.3305 | -3.9836
-0.88 | -1.2703 | -3.8418
-0.87 | -1.2296 | -3.7154
-0.86 | -1.181 | -3.5681
-0.85 | -1.1287 | -3.4648
-0.84 | -1.0856 | -3.3304
-0.83 | -1.0369 | -3.2259
-0.82 | -0.9974 | -3.0992
-0.81 | -0.9552 | -3.0031
-0.8 | -0.914 | -2.8981
-0.79 | -0.8732 | -2.8
-0.78 | -0.8339 | -2.6944
-0.77 | -0.797 | -2.599
-0.76 | -0.7674 | -2.5063
-0.75 | -0.7314 | -2.427
-0.74 | -0.6995 | -2.3394
-0.73 | -0.668 | -2.2402
-0.72 | -0.6361 | -2.1677
-0.71 | -0.6034 | -2.0718
-0.7 | -0.5754 | -2.0135
-0.69 | -0.5542 | -1.9342
-0.68 | -0.5257 | -1.8732
-0.67 | -0.5017 | -1.7994
-0.66 | -0.47956 | -1.7271
-0.65 | -0.45466 | -1.6548
-0.64 | -0.4342 | -1.6012
-0.63 | -0.41396 | -1.5345
-0.62 | -0.39298 | -1.4779
-0.61 | -0.37378 | -1.4303
-0.6 | -0.35449 | -1.3729
-0.59 | -0.33698 | -1.3165
-0.58 | -0.32103 | -1.2685
-0.57 | -0.30269 | -1.2132
-0.56 | -0.28631 | -1.1697
-0.55 | -0.27356 | -1.129
-0.54 | -0.25856 | -1.0814
-0.53 | -0.24629 | -1.039
-0.52 | -0.2321 | -0.9994
-0.51 | -0.21749 | -0.9565
-0.5 | -0.20662 | -0.9255
-0.49 | -0.1953 | -0.8882
-0.48 | -0.18347 | -0.8489
-0.47 | -0.17418 | -0.8115
-0.46 | -0.16474 | -0.7756
-0.45 | -0.15466 | -0.7423
-0.44 | -0.14552 | -0.7157
-0.43 | -0.13652 | -0.6874
-0.42 | -0.12828 | -0.6575
-0.41 | -0.12073 | -0.6317
-0.4 | -0.1138 | -0.5999
-0.39 | -0.10674 | -0.5764
-0.38 | -0.10018 | -0.5492
-0.37 | -0.09367 | -0.5278
-0.36 | -0.08717 | -0.5074
-0.35 | -0.08169 | -0.48805
-0.34 | -0.07583 | -0.46405
-0.33 | -0.07103 | -0.44124
-0.32 | -0.06604 | -0.42267
-0.31 | -0.06162 | -0.40396
-0.3 | -0.05746 | -0.38506
-0.29 | -0.05323 | -0.36615
-0.28 | -0.04967 | -0.34438
-0.27 | -0.046089 | -0.3255
-0.26 | -0.042912 | -0.30656
-0.25 | -0.039222 | -0.29138
-0.24 | -0.036497 | -0.27353
-0.23 | -0.033492 | -0.25825
-0.22 | -0.030843 | -0.24164
-0.21 | -0.028517 | -0.22734
-0.2 | -0.026274 | -0.21074
-0.19 | -0.024028 | -0.19726
-0.18 | -0.021852 | -0.18199
-0.17 | -0.019986 | -0.16851
-0.16 | -0.018243 | -0.15434
-0.15 | -0.016352 | -0.14275
-0.14 | -0.014953 | -0.13094
-0.13 | -0.013422 | -0.11975
-0.12 | -0.012055 | -0.11057
-0.11 | -0.010793 | -0.10196
-0.1 | -0.009566 | -0.09312
-0.09 | -0.008447 | -0.08374
-0.08 | -0.007437 | -0.07606
-0.07 | -0.006434 | -0.0693
-0.06 | -0.005496 | -0.0634
-0.05 | -0.0045537 | -0.05658
-0.04 | -0.0036656 | -0.05124
-0.03 | -0.0027652 | -0.046251
-0.02 | -0.0018865 | -0.041619
-0.01 | -0.0009623 | -0.036984
0 | -1.09e-05 | -0.032314
0.01 | 0.0009518 | -0.028238
0.02 | 0.0020277 | -0.024623
0.03 | 0.0031532 | -0.020942
0.04 | 0.0044655 | -0.0169
0.05 | 0.005779 | -0.012786
0.06 | 0.007353 | -0.008397
0.07 | 0.009101 | -0.0032566
0.08 | 0.011264 | 0.0026488
0.09 | 0.013454 | 0.009676
0.1 | 0.015996 | 0.018488
0.11 | 0.018963 | 0.029485
0.12 | 0.022548 | 0.043562
0.13 | 0.026348 | 0.06091
0.14 | 0.030669 | 0.08288
0.15 | 0.035557 | 0.11084
0.16 | 0.041618 | 0.14597
0.17 | 0.047863 | 0.18832
0.18 | 0.055215 | 0.24226
0.19 | 0.06247 | 0.30687
0.2 | 0.07228 | 0.38769
0.21 | 0.08286 | 0.48655
0.22 | 0.09541 | 0.6
0.23 | 0.10969 | 0.748
0.24 | 0.12524 | 0.9235
0.25 | 0.14367 | 1.1333
0.26 | 0.16343 | 1.3893
0.27 | 0.18673 | 1.6966
0.28 | 0.21222 | 2.0598
0.29 | 0.23967 | 2.5005
0.3 | 0.27358 | 3.0304
0.31 | 0.3093 | 3.6598
0.32 | 0.34883 | 4.406
0.33 | 0.39736 | 5.3101
0.34 | 0.4486 | 6.348
0.35 | 0.5073 | 7.613
0.36 | 0.5714 | 9.147
0.37 | 0.6444 | 11.008
0.38 | 0.7269 | 13.204
0.39 | 0.8276 | 15.827
0.4 | 0.9386 | 18.995
0.41 | 1.0617 | 22.773
0.42 | 1.2112 | 27.286
0.43 | 1.3812 | 32.804
0.44 | 1.5761 | 39.354
0.45 | 1.8083 | 47.288
0.46 | 2.0807 | 56.778
0.47 | 2.4037 | 67.9
0.48 | 2.7791 | 81.63
0.49 | 3.246 | 97.84
0.5 | 3.7987 | 117.26