## Diode Characteristic (uA-mm)
VGS (V) | VDS = 0.000 V | VDS = 0.500 V
-1.25 | -6.318 | -16.095
-1.24 | -6.108 | -15.6
-1.23 | -5.908 | -15.083
-1.22 | -5.688 | -14.694
-1.21 | -5.508 | -14.191
-1.2 | -5.304 | -13.768
-1.19 | -5.093 | -13.379
-1.18 | -4.9265 | -12.923
-1.17 | -4.7422 | -12.548
-1.16 | -4.5712 | -12.173
-1.15 | -4.4195 | -11.776
-1.14 | -4.2391 | -11.369
-1.13 | -4.0971 | -11.041
-1.12 | -3.9611 | -10.74
-1.11 | -3.8026 | -10.335
-1.1 | -3.6644 | -10.009
-1.09 | -3.5365 | -9.682
-1.08 | -3.4051 | -9.368
-1.07 | -3.283 | -9.077
-1.06 | -3.1604 | -8.773
-1.05 | -3.032 | -8.513
-1.04 | -2.9201 | -8.251
-1.03 | -2.8013 | -7.973
-1.02 | -2.7034 | -7.691
-1.01 | -2.5762 | -7.442
-1 | -2.4774 | -7.192
-0.99 | -2.3899 | -6.931
-0.98 | -2.2856 | -6.729
-0.97 | -2.2036 | -6.511
-0.96 | -2.1164 | -6.283
-0.95 | -2.0272 | -6.047
-0.94 | -1.9544 | -5.844
-0.93 | -1.8696 | -5.639
-0.92 | -1.7916 | -5.435
-0.91 | -1.7317 | -5.255
-0.9 | -1.6564 | -5.096
-0.89 | -1.5903 | -4.9288
-0.88 | -1.5172 | -4.7446
-0.87 | -1.4596 | -4.5684
-0.86 | -1.4005 | -4.4037
-0.85 | -1.3443 | -4.2572
-0.84 | -1.2882 | -4.1197
-0.83 | -1.2246 | -3.9654
-0.82 | -1.1843 | -3.8217
-0.81 | -1.1285 | -3.6996
-0.8 | -1.0831 | -3.5469
-0.79 | -1.0321 | -3.4154
-0.78 | -0.9873 | -3.2885
-0.77 | -0.9423 | -3.1569
-0.76 | -0.901 | -3.0577
-0.75 | -0.8604 | -2.9576
-0.74 | -0.8197 | -2.8327
-0.73 | -0.7818 | -2.7324
-0.72 | -0.7466 | -2.6425
-0.71 | -0.7098 | -2.5253
-0.7 | -0.6796 | -2.4238
-0.69 | -0.6429 | -2.3317
-0.68 | -0.6163 | -2.25
-0.67 | -0.5813 | -2.1621
-0.66 | -0.5587 | -2.0819
-0.65 | -0.5301 | -1.9964
-0.64 | -0.5052 | -1.9192
-0.63 | -0.48644 | -1.846
-0.62 | -0.45921 | -1.7664
-0.61 | -0.43694 | -1.699
-0.6 | -0.41315 | -1.6333
-0.59 | -0.39361 | -1.5635
-0.58 | -0.37268 | -1.5083
-0.57 | -0.35295 | -1.4433
-0.56 | -0.33419 | -1.3943
-0.55 | -0.315 | -1.3436
-0.54 | -0.29765 | -1.2879
-0.53 | -0.28337 | -1.2314
-0.52 | -0.26699 | -1.1782
-0.51 | -0.25154 | -1.1358
-0.5 | -0.23787 | -1.0853
-0.49 | -0.22543 | -1.0386
-0.48 | -0.212 | -0.9936
-0.47 | -0.20119 | -0.9583
-0.46 | -0.18965 | -0.9078
-0.45 | -0.1777 | -0.8728
-0.44 | -0.16815 | -0.8319
-0.43 | -0.15814 | -0.7981
-0.42 | -0.14809 | -0.7649
-0.41 | -0.13951 | -0.7318
-0.4 | -0.13111 | -0.7017
-0.39 | -0.12261 | -0.6719
-0.38 | -0.11425 | -0.6423
-0.37 | -0.10687 | -0.6151
-0.36 | -0.10048 | -0.5877
-0.35 | -0.09358 | -0.5601
-0.34 | -0.08703 | -0.536
-0.33 | -0.08171 | -0.5061
-0.32 | -0.07563 | -0.48398
-0.31 | -0.07062 | -0.46383
-0.3 | -0.06554 | -0.44415
-0.29 | -0.06059 | -0.4239
-0.28 | -0.05627 | -0.39933
-0.27 | -0.05217 | -0.3775
-0.26 | -0.048906 | -0.35828
-0.25 | -0.04521 | -0.3381
-0.24 | -0.041532 | -0.31699
-0.23 | -0.038426 | -0.3002
-0.22 | -0.035116 | -0.28109
-0.21 | -0.032285 | -0.26305
-0.2 | -0.029565 | -0.24844
-0.19 | -0.027222 | -0.22955
-0.18 | -0.024934 | -0.2142
-0.17 | -0.022433 | -0.19926
-0.16 | -0.020528 | -0.18419
-0.15 | -0.018631 | -0.17078
-0.14 | -0.016759 | -0.15793
-0.13 | -0.015067 | -0.14566
-0.12 | -0.01346 | -0.13287
-0.11 | -0.012056 | -0.12242
-0.1 | -0.010793 | -0.1122
-0.09 | -0.0095 | -0.10213
-0.08 | -0.008271 | -0.09327
-0.07 | -0.007134 | -0.084
-0.06 | -0.006145 | -0.07609
-0.05 | -0.005099 | -0.06921
-0.04 | -0.0040822 | -0.06255
-0.03 | -0.0030989 | -0.05627
-0.02 | -0.0020877 | -0.05055
-0.01 | -0.0010872 | -0.044406
0 | -3.14e-05 | -0.03888
0.01 | 0.0011325 | -0.034315
0.02 | 0.0022439 | -0.029902
0.03 | 0.0035766 | -0.025669
0.04 | 0.0049731 | -0.020868
0.05 | 0.006495 | -0.016134
0.06 | 0.008283 | -0.011044
0.07 | 0.010391 | -0.005419
0.08 | 0.012686 | 0.0012388
0.09 | 0.015206 | 0.008916
0.1 | 0.018079 | 0.018375
0.11 | 0.021662 | 0.030302
0.12 | 0.02542 | 0.04496
0.13 | 0.029732 | 0.06311
0.14 | 0.034493 | 0.08609
0.15 | 0.040592 | 0.11513
0.16 | 0.046917 | 0.15108
0.17 | 0.05416 | 0.1957
0.18 | 0.06098 | 0.25164
0.19 | 0.07087 | 0.31959
0.2 | 0.08197 | 0.40235
0.21 | 0.09435 | 0.50441
0.22 | 0.10806 | 0.6202
0.23 | 0.1234 | 0.7743
0.24 | 0.14145 | 0.9537
0.25 | 0.1627 | 1.1752
0.26 | 0.18489 | 1.4378
0.27 | 0.2107 | 1.755
0.28 | 0.23759 | 2.1349
0.29 | 0.27102 | 2.5848
0.3 | 0.30712 | 3.1342
0.31 | 0.34699 | 3.7786
0.32 | 0.3917 | 4.5434
0.33 | 0.44251 | 5.4789
0.34 | 0.49889 | 6.543
0.35 | 0.56691 | 7.871
0.36 | 0.6249 | 9.462
0.37 | 0.7081 | 11.349
0.38 | 0.799 | 13.599
0.39 | 0.9052 | 16.274
0.4 | 1.0234 | 19.534
0.41 | 1.1623 | 23.418
0.42 | 1.3159 | 28.154
0.43 | 1.4984 | 33.725
0.44 | 1.714 | 40.46
0.45 | 1.9657 | 48.516
0.46 | 2.2527 | 58.2
0.47 | 2.597 | 69.92
0.48 | 3.015 | 83.83
0.49 | 3.4985 | 100.53
0.5 | 4.0924 | 120.46