## Diode Characteristic (uA-mm)
VGS (V) | VDS = 0.000 V | VDS = 0.500 V
-1.25 | -7.368 | -19.683
-1.24 | -7.102 | -19.131
-1.23 | -6.879 | -18.538
-1.22 | -6.632 | -17.916
-1.21 | -6.394 | -17.393
-1.2 | -6.138 | -16.735
-1.19 | -5.924 | -16.218
-1.18 | -5.722 | -15.77
-1.17 | -5.493 | -15.205
-1.16 | -5.273 | -14.755
-1.15 | -5.063 | -14.217
-1.14 | -4.9058 | -13.795
-1.13 | -4.6842 | -13.348
-1.12 | -4.5485 | -12.936
-1.11 | -4.3871 | -12.483
-1.1 | -4.1902 | -12.069
-1.09 | -4.0516 | -11.716
-1.08 | -3.8943 | -11.28
-1.07 | -3.7477 | -10.909
-1.06 | -3.6001 | -10.562
-1.05 | -3.4706 | -10.233
-1.04 | -3.3341 | -9.851
-1.03 | -3.205 | -9.53
-1.02 | -3.0765 | -9.239
-1.01 | -2.9666 | -8.886
-1 | -2.8409 | -8.572
-0.99 | -2.7254 | -8.334
-0.98 | -2.6111 | -8.03
-0.97 | -2.5196 | -7.752
-0.96 | -2.4109 | -7.475
-0.95 | -2.3192 | -7.227
-0.94 | -2.2125 | -6.988
-0.93 | -2.1171 | -6.741
-0.92 | -2.0367 | -6.504
-0.91 | -1.9534 | -6.269
-0.9 | -1.8706 | -6.069
-0.89 | -1.8038 | -5.841
-0.88 | -1.7116 | -5.65
-0.87 | -1.6491 | -5.41
-0.86 | -1.5789 | -5.235
-0.85 | -1.5054 | -5.048
-0.84 | -1.4476 | -4.8716
-0.83 | -1.3801 | -4.7206
-0.82 | -1.3251 | -4.5175
-0.81 | -1.2626 | -4.3564
-0.8 | -1.2049 | -4.1997
-0.79 | -1.1574 | -4.0473
-0.78 | -1.0949 | -3.9233
-0.77 | -1.0446 | -3.7423
-0.76 | -1.0069 | -3.6177
-0.75 | -0.9544 | -3.4849
-0.74 | -0.9133 | -3.3356
-0.73 | -0.8695 | -3.1979
-0.72 | -0.8314 | -3.0677
-0.71 | -0.793 | -2.9718
-0.7 | -0.7495 | -2.848
-0.69 | -0.7216 | -2.7106
-0.68 | -0.6832 | -2.607
-0.67 | -0.6471 | -2.5053
-0.66 | -0.6165 | -2.4008
-0.65 | -0.5846 | -2.3104
-0.64 | -0.5559 | -2.2249
-0.63 | -0.5282 | -2.1365
-0.62 | -0.502 | -2.0552
-0.61 | -0.48007 | -1.9734
-0.6 | -0.4552 | -1.8976
-0.59 | -0.42997 | -1.8096
-0.58 | -0.40878 | -1.7452
-0.57 | -0.38701 | -1.6788
-0.56 | -0.36711 | -1.6192
-0.55 | -0.35 | -1.5326
-0.54 | -0.32976 | -1.4666
-0.53 | -0.31028 | -1.4001
-0.52 | -0.29512 | -1.342
-0.51 | -0.27765 | -1.2922
-0.5 | -0.26228 | -1.2443
-0.49 | -0.24634 | -1.1812
-0.48 | -0.2318 | -1.1361
-0.47 | -0.21851 | -1.0866
-0.46 | -0.20649 | -1.0346
-0.45 | -0.19259 | -0.9926
-0.44 | -0.18253 | -0.9559
-0.43 | -0.17084 | -0.9159
-0.42 | -0.16012 | -0.8705
-0.41 | -0.15144 | -0.836
-0.4 | -0.14104 | -0.7961
-0.39 | -0.1317 | -0.7618
-0.38 | -0.1233 | -0.7273
-0.37 | -0.11588 | -0.691
-0.36 | -0.10853 | -0.6638
-0.35 | -0.10095 | -0.63
-0.34 | -0.09377 | -0.6067
-0.33 | -0.08772 | -0.5727
-0.32 | -0.08157 | -0.5465
-0.31 | -0.07558 | -0.5225
-0.3 | -0.06998 | -0.49763
-0.29 | -0.06554 | -0.47517
-0.28 | -0.06056 | -0.45092
-0.27 | -0.05583 | -0.42725
-0.26 | -0.05163 | -0.40046
-0.25 | -0.048002 | -0.38156
-0.24 | -0.0444 | -0.35969
-0.23 | -0.040942 | -0.33951
-0.22 | -0.037516 | -0.32416
-0.21 | -0.034518 | -0.30449
-0.2 | -0.031793 | -0.28685
-0.19 | -0.028823 | -0.26535
-0.18 | -0.026351 | -0.24788
-0.17 | -0.023985 | -0.2326
-0.16 | -0.021926 | -0.21538
-0.15 | -0.019822 | -0.19829
-0.14 | -0.017817 | -0.18449
-0.13 | -0.016085 | -0.17029
-0.12 | -0.014446 | -0.15645
-0.11 | -0.012841 | -0.14488
-0.1 | -0.011433 | -0.1333
-0.09 | -0.010021 | -0.12156
-0.08 | -0.008836 | -0.10975
-0.07 | -0.007635 | -0.10136
-0.06 | -0.006494 | -0.09147
-0.05 | -0.005372 | -0.0822
-0.04 | -0.0043431 | -0.07394
-0.03 | -0.0032692 | -0.06709
-0.02 | -0.0022323 | -0.0604
-0.01 | -0.0011214 | -0.05323
0 | -3.2e-06 | -0.046515
0.01 | 0.0011504 | -0.04136
0.02 | 0.0024173 | -0.036075
0.03 | 0.0038025 | -0.031009
0.04 | 0.0052946 | -0.025653
0.05 | 0.007045 | -0.02015
0.06 | 0.008892 | -0.014563
0.07 | 0.011093 | -0.008417
0.08 | 0.013475 | -0.0014552
0.09 | 0.016291 | 0.006791
0.1 | 0.01939 | 0.016385
0.11 | 0.023049 | 0.028458
0.12 | 0.027158 | 0.043496
0.13 | 0.032154 | 0.06115
0.14 | 0.037348 | 0.085
0.15 | 0.043387 | 0.11465
0.16 | 0.050514 | 0.15118
0.17 | 0.05738 | 0.19686
0.18 | 0.06652 | 0.25278
0.19 | 0.07728 | 0.32317
0.2 | 0.08847 | 0.40902
0.21 | 0.10223 | 0.51469
0.22 | 0.11726 | 0.6362
0.23 | 0.13413 | 0.7911
0.24 | 0.1531 | 0.9751
0.25 | 0.17408 | 1.2055
0.26 | 0.19802 | 1.475
0.27 | 0.22569 | 1.8023
0.28 | 0.25599 | 2.1973
0.29 | 0.29033 | 2.6644
0.3 | 0.32815 | 3.2395
0.31 | 0.37191 | 3.9024
0.32 | 0.42163 | 4.708
0.33 | 0.47371 | 5.6728
0.34 | 0.53625 | 6.761
0.35 | 0.5907 | 8.139
0.36 | 0.6687 | 9.779
0.37 | 0.7575 | 11.747
0.38 | 0.8565 | 14.094
0.39 | 0.9622 | 16.891
0.4 | 1.0898 | 20.27
0.41 | 1.2338 | 24.261
0.42 | 1.3953 | 29.181
0.43 | 1.5869 | 34.993
0.44 | 1.8136 | 42.075
0.45 | 2.0669 | 50.376
0.46 | 2.3715 | 60.29
0.47 | 2.729 | 72.58
0.48 | 3.1587 | 87.08
0.49 | 3.6553 | 104.45
0.5 | 4.2627 | 125.16