## Diode Characteristic (uA-mm)
VGS (V) | VDS = 0.000 V | VDS = 0.500 V
-1.25 | -7.305 | -19.262
-1.24 | -7.094 | -18.725
-1.23 | -6.852 | -18.178
-1.22 | -6.536 | -17.506
-1.21 | -6.304 | -16.936
-1.2 | -6.083 | -16.429
-1.19 | -5.873 | -15.964
-1.18 | -5.666 | -15.416
-1.17 | -5.433 | -14.898
-1.16 | -5.266 | -14.406
-1.15 | -5.044 | -13.909
-1.14 | -4.8583 | -13.512
-1.13 | -4.6935 | -13.053
-1.12 | -4.5065 | -12.671
-1.11 | -4.319 | -12.247
-1.1 | -4.1678 | -11.867
-1.09 | -4.0097 | -11.5
-1.08 | -3.8604 | -11.092
-1.07 | -3.7081 | -10.694
-1.06 | -3.5693 | -10.423
-1.05 | -3.4292 | -10.06
-1.04 | -3.2887 | -9.671
-1.03 | -3.173 | -9.355
-1.02 | -3.0413 | -9.033
-1.01 | -2.9258 | -8.764
-1 | -2.8261 | -8.498
-0.99 | -2.7032 | -8.198
-0.98 | -2.5984 | -7.908
-0.97 | -2.4864 | -7.681
-0.96 | -2.399 | -7.373
-0.95 | -2.317 | -7.115
-0.94 | -2.2083 | -6.875
-0.93 | -2.106 | -6.599
-0.92 | -2.0265 | -6.367
-0.91 | -1.9402 | -6.157
-0.9 | -1.8661 | -5.93
-0.89 | -1.795 | -5.73
-0.88 | -1.718 | -5.512
-0.87 | -1.6445 | -5.301
-0.86 | -1.5694 | -5.147
-0.85 | -1.5062 | -4.9319
-0.84 | -1.4307 | -4.749
-0.83 | -1.3781 | -4.5936
-0.82 | -1.3061 | -4.4199
-0.81 | -1.2566 | -4.2614
-0.8 | -1.2095 | -4.089
-0.79 | -1.1424 | -3.928
-0.78 | -1.0996 | -3.8142
-0.77 | -1.047 | -3.651
-0.76 | -1.0023 | -3.5361
-0.75 | -0.9519 | -3.3895
-0.74 | -0.9095 | -3.2498
-0.73 | -0.8742 | -3.1399
-0.72 | -0.8241 | -3.0039
-0.71 | -0.7867 | -2.8847
-0.7 | -0.7502 | -2.7761
-0.69 | -0.7173 | -2.6666
-0.68 | -0.6877 | -2.5598
-0.67 | -0.6475 | -2.4686
-0.66 | -0.6159 | -2.3658
-0.65 | -0.5829 | -2.2767
-0.64 | -0.5522 | -2.1948
-0.63 | -0.5272 | -2.0973
-0.62 | -0.50254 | -2.0177
-0.61 | -0.47505 | -1.9479
-0.6 | -0.45264 | -1.8596
-0.59 | -0.43068 | -1.7768
-0.58 | -0.40711 | -1.6944
-0.57 | -0.38542 | -1.6282
-0.56 | -0.36377 | -1.573
-0.55 | -0.34614 | -1.5033
-0.54 | -0.32754 | -1.443
-0.53 | -0.31011 | -1.3801
-0.52 | -0.29094 | -1.3193
-0.51 | -0.27536 | -1.2757
-0.5 | -0.2596 | -1.216
-0.49 | -0.24787 | -1.1632
-0.48 | -0.2324 | -1.1133
-0.47 | -0.21843 | -1.0666
-0.46 | -0.20564 | -1.0137
-0.45 | -0.19384 | -0.9762
-0.44 | -0.18224 | -0.9333
-0.43 | -0.17062 | -0.8988
-0.42 | -0.16034 | -0.8532
-0.41 | -0.14927 | -0.817
-0.4 | -0.14131 | -0.7806
-0.39 | -0.13262 | -0.7437
-0.38 | -0.12326 | -0.7106
-0.37 | -0.1156 | -0.6848
-0.36 | -0.10685 | -0.6476
-0.35 | -0.09974 | -0.6123
-0.34 | -0.0934 | -0.5915
-0.33 | -0.08686 | -0.5623
-0.32 | -0.08091 | -0.5351
-0.31 | -0.07504 | -0.5111
-0.3 | -0.06983 | -0.48805
-0.29 | -0.06504 | -0.46478
-0.28 | -0.06019 | -0.43999
-0.27 | -0.05555 | -0.41676
-0.26 | -0.05096 | -0.39529
-0.25 | -0.047742 | -0.37638
-0.24 | -0.04392 | -0.35314
-0.23 | -0.040483 | -0.33309
-0.22 | -0.03697 | -0.31331
-0.21 | -0.034025 | -0.29439
-0.2 | -0.031238 | -0.27488
-0.19 | -0.028352 | -0.25816
-0.18 | -0.025935 | -0.23857
-0.17 | -0.023511 | -0.22391
-0.16 | -0.021425 | -0.20749
-0.15 | -0.019532 | -0.19117
-0.14 | -0.017613 | -0.1773
-0.13 | -0.015862 | -0.16379
-0.12 | -0.014145 | -0.15085
-0.11 | -0.012677 | -0.13883
-0.1 | -0.011192 | -0.12604
-0.09 | -0.009884 | -0.11505
-0.08 | -0.008617 | -0.10536
-0.07 | -0.007437 | -0.09519
-0.06 | -0.006275 | -0.08636
-0.05 | -0.005272 | -0.0782
-0.04 | -0.0042295 | -0.07071
-0.03 | -0.003189 | -0.06402
-0.02 | -0.0021515 | -0.05769
-0.01 | -0.0011217 | -0.05145
0 | -2.94e-05 | -0.045414
0.01 | 0.0011613 | -0.039998
0.02 | 0.0023182 | -0.03492
0.03 | 0.003705 | -0.030287
0.04 | 0.0051372 | -0.025363
0.05 | 0.0067 | -0.019982
0.06 | 0.008532 | -0.014486
0.07 | 0.010703 | -0.008035
0.08 | 0.013061 | -0.0013381
0.09 | 0.015691 | 0.006676
0.1 | 0.018865 | 0.016511
0.11 | 0.022287 | 0.028389
0.12 | 0.026229 | 0.043153
0.13 | 0.030925 | 0.06163
0.14 | 0.03597 | 0.08477
0.15 | 0.041903 | 0.11362
0.16 | 0.048608 | 0.14989
0.17 | 0.056496 | 0.19557
0.18 | 0.06365 | 0.25124
0.19 | 0.07413 | 0.32019
0.2 | 0.0858 | 0.40452
0.21 | 0.09862 | 0.50709
0.22 | 0.11388 | 0.6274
0.23 | 0.12931 | 0.7789
0.24 | 0.14799 | 0.9637
0.25 | 0.16988 | 1.1862
0.26 | 0.19353 | 1.4567
0.27 | 0.21972 | 1.7789
0.28 | 0.25003 | 2.1624
0.29 | 0.28427 | 2.6213
0.3 | 0.32159 | 3.1799
0.31 | 0.36336 | 3.8329
0.32 | 0.41048 | 4.6268
0.33 | 0.46308 | 5.5672
0.34 | 0.52278 | 6.627
0.35 | 0.5797 | 7.987
0.36 | 0.6527 | 9.608
0.37 | 0.7401 | 11.543
0.38 | 0.8354 | 13.828
0.39 | 0.9402 | 16.589
0.4 | 1.0653 | 19.869
0.41 | 1.2043 | 23.868
0.42 | 1.3675 | 28.665
0.43 | 1.5568 | 34.391
0.44 | 1.7706 | 41.307
0.45 | 2.0262 | 49.49
0.46 | 2.3256 | 59.34
0.47 | 2.6835 | 71.17
0.48 | 3.1034 | 85.59
0.49 | 3.6099 | 102.66
0.5 | 4.1961 | 123.22