## Diode Characteristic (uA-mm)
VGS (V) | VDS = 0.000 V | VDS = 0.500 V
-1.25 | -6.858 | -18.193
-1.24 | -6.569 | -17.559
-1.23 | -6.336 | -17.033
-1.22 | -6.119 | -16.459
-1.21 | -5.894 | -15.91
-1.2 | -5.681 | -15.465
-1.19 | -5.453 | -14.97
-1.18 | -5.269 | -14.465
-1.17 | -5.074 | -13.976
-1.16 | -4.9046 | -13.542
-1.15 | -4.7262 | -13.17
-1.14 | -4.5435 | -12.763
-1.13 | -4.3724 | -12.373
-1.12 | -4.2145 | -11.965
-1.11 | -4.0632 | -11.566
-1.1 | -3.9023 | -11.156
-1.09 | -3.7675 | -10.806
-1.08 | -3.6158 | -10.43
-1.07 | -3.4724 | -10.06
-1.06 | -3.3493 | -9.786
-1.05 | -3.2129 | -9.414
-1.04 | -3.0846 | -9.129
-1.03 | -2.9712 | -8.829
-1.02 | -2.8621 | -8.496
-1.01 | -2.7404 | -8.246
-1 | -2.631 | -7.983
-0.99 | -2.5293 | -7.719
-0.98 | -2.4234 | -7.434
-0.97 | -2.3272 | -7.137
-0.96 | -2.2367 | -6.938
-0.95 | -2.1488 | -6.698
-0.94 | -2.0545 | -6.493
-0.93 | -1.9724 | -6.251
-0.92 | -1.8984 | -6.034
-0.91 | -1.8167 | -5.829
-0.9 | -1.7377 | -5.631
-0.89 | -1.6721 | -5.412
-0.88 | -1.6034 | -5.207
-0.87 | -1.5328 | -5.024
-0.86 | -1.465 | -4.8497
-0.85 | -1.3979 | -4.6722
-0.84 | -1.3454 | -4.4836
-0.83 | -1.288 | -4.36
-0.82 | -1.2272 | -4.2075
-0.81 | -1.1744 | -4.0411
-0.8 | -1.1237 | -3.8916
-0.79 | -1.0714 | -3.7468
-0.78 | -1.0199 | -3.6069
-0.77 | -0.9807 | -3.4981
-0.76 | -0.9367 | -3.3308
-0.75 | -0.8925 | -3.2204
-0.74 | -0.8508 | -3.0997
-0.73 | -0.8153 | -2.9869
-0.72 | -0.7789 | -2.8553
-0.71 | -0.7361 | -2.7473
-0.7 | -0.709 | -2.6424
-0.69 | -0.6723 | -2.5367
-0.68 | -0.6386 | -2.4376
-0.67 | -0.6106 | -2.3451
-0.66 | -0.5808 | -2.2635
-0.65 | -0.5497 | -2.1605
-0.64 | -0.5228 | -2.0915
-0.63 | -0.49981 | -2.0008
-0.62 | -0.47209 | -1.9309
-0.61 | -0.44972 | -1.8529
-0.6 | -0.42761 | -1.7861
-0.59 | -0.40345 | -1.7133
-0.58 | -0.38355 | -1.6424
-0.57 | -0.36252 | -1.5748
-0.56 | -0.34553 | -1.509
-0.55 | -0.32565 | -1.4458
-0.54 | -0.30708 | -1.3907
-0.53 | -0.29076 | -1.3302
-0.52 | -0.275 | -1.2718
-0.51 | -0.26012 | -1.2212
-0.5 | -0.24608 | -1.1637
-0.49 | -0.23256 | -1.1165
-0.48 | -0.21766 | -1.0747
-0.47 | -0.20504 | -1.0241
-0.46 | -0.19316 | -0.9753
-0.45 | -0.18112 | -0.937
-0.44 | -0.17182 | -0.8958
-0.43 | -0.16115 | -0.858
-0.42 | -0.15227 | -0.8174
-0.41 | -0.14285 | -0.7845
-0.4 | -0.1338 | -0.7499
-0.39 | -0.12518 | -0.7169
-0.38 | -0.11735 | -0.6873
-0.37 | -0.10923 | -0.6517
-0.36 | -0.10276 | -0.6226
-0.35 | -0.09597 | -0.598
-0.34 | -0.08929 | -0.5703
-0.33 | -0.08278 | -0.5437
-0.32 | -0.0775 | -0.5156
-0.31 | -0.07163 | -0.49756
-0.3 | -0.06614 | -0.47034
-0.29 | -0.06165 | -0.44594
-0.28 | -0.05701 | -0.42685
-0.27 | -0.05311 | -0.40398
-0.26 | -0.049227 | -0.3835
-0.25 | -0.045473 | -0.36161
-0.24 | -0.042079 | -0.34018
-0.23 | -0.038691 | -0.31963
-0.22 | -0.035605 | -0.30012
-0.21 | -0.032701 | -0.28295
-0.2 | -0.029619 | -0.26696
-0.19 | -0.027282 | -0.2504
-0.18 | -0.025076 | -0.23069
-0.17 | -0.022745 | -0.2156
-0.16 | -0.020714 | -0.2007
-0.15 | -0.018728 | -0.18569
-0.14 | -0.016998 | -0.17093
-0.13 | -0.01526 | -0.15772
-0.12 | -0.013646 | -0.1451
-0.11 | -0.012205 | -0.13333
-0.1 | -0.010886 | -0.12132
-0.09 | -0.009478 | -0.10999
-0.08 | -0.008376 | -0.10073
-0.07 | -0.007263 | -0.09207
-0.06 | -0.006187 | -0.08304
-0.05 | -0.005115 | -0.07471
-0.04 | -0.0041322 | -0.06737
-0.03 | -0.0030991 | -0.06054
-0.02 | -0.0021347 | -0.05464
-0.01 | -0.0010873 | -0.047667
0 | 1.4e-06 | -0.042302
0.01 | 0.0010824 | -0.037029
0.02 | 0.0023438 | -0.032154
0.03 | 0.0036125 | -0.027421
0.04 | 0.0051436 | -0.022859
0.05 | 0.006602 | -0.017712
0.06 | 0.008494 | -0.012752
0.07 | 0.010605 | -0.006552
0.08 | 0.012873 | -0.0002234
0.09 | 0.015283 | 0.007463
0.1 | 0.018299 | 0.01688
0.11 | 0.021695 | 0.028362
0.12 | 0.025691 | 0.042981
0.13 | 0.030079 | 0.06073
0.14 | 0.034958 | 0.08389
0.15 | 0.040848 | 0.11162
0.16 | 0.047207 | 0.14752
0.17 | 0.054745 | 0.19348
0.18 | 0.06218 | 0.24643
0.19 | 0.07153 | 0.3139
0.2 | 0.08276 | 0.39522
0.21 | 0.09532 | 0.50043
0.22 | 0.10923 | 0.6166
0.23 | 0.12516 | 0.7676
0.24 | 0.14296 | 0.9505
0.25 | 0.1631 | 1.1707
0.26 | 0.18634 | 1.4368
0.27 | 0.21162 | 1.7507
0.28 | 0.24169 | 2.1321
0.29 | 0.27326 | 2.5853
0.3 | 0.30948 | 3.1349
0.31 | 0.3517 | 3.7921
0.32 | 0.3968 | 4.5727
0.33 | 0.44904 | 5.5004
0.34 | 0.50629 | 6.585
0.35 | 0.5685 | 7.932
0.36 | 0.6424 | 9.524
0.37 | 0.726 | 11.445
0.38 | 0.8211 | 13.745
0.39 | 0.9246 | 16.502
0.4 | 1.049 | 19.744
0.41 | 1.1872 | 23.732
0.42 | 1.3475 | 28.527
0.43 | 1.5333 | 34.264
0.44 | 1.7543 | 41.059
0.45 | 2.0116 | 49.33
0.46 | 2.3026 | 59.2
0.47 | 2.6551 | 70.99
0.48 | 3.0845 | 85.23
0.49 | 3.5735 | 102.44
0.5 | 4.1755 | 122.74