## Diode Characteristic (uA-mm)
VGS (V) | VDS = 0.000 V | VDS = 0.500 V
-1.25 | -6.745 | -17.727
-1.24 | -6.507 | -17.175
-1.23 | -6.258 | -16.704
-1.22 | -6.03 | -16.172
-1.21 | -5.831 | -15.615
-1.2 | -5.619 | -15.165
-1.19 | -5.406 | -14.712
-1.18 | -5.217 | -14.188
-1.17 | -5.038 | -13.804
-1.16 | -4.8272 | -13.296
-1.15 | -4.6583 | -12.907
-1.14 | -4.4816 | -12.476
-1.13 | -4.3228 | -12.099
-1.12 | -4.1456 | -11.736
-1.11 | -4.0163 | -11.354
-1.1 | -3.8689 | -10.971
-1.09 | -3.7155 | -10.655
-1.08 | -3.5775 | -10.328
-1.07 | -3.4299 | -9.955
-1.06 | -3.317 | -9.669
-1.05 | -3.1877 | -9.332
-1.04 | -3.0815 | -9.032
-1.03 | -2.9578 | -8.753
-1.02 | -2.8287 | -8.43
-1.01 | -2.7354 | -8.152
-1 | -2.6142 | -7.894
-0.99 | -2.5302 | -7.593
-0.98 | -2.4315 | -7.362
-0.97 | -2.3265 | -7.091
-0.96 | -2.2341 | -6.841
-0.95 | -2.145 | -6.61
-0.94 | -2.0637 | -6.393
-0.93 | -1.9879 | -6.187
-0.92 | -1.9038 | -5.962
-0.91 | -1.8303 | -5.751
-0.9 | -1.7532 | -5.547
-0.89 | -1.6727 | -5.348
-0.88 | -1.6075 | -5.151
-0.87 | -1.5344 | -5.028
-0.86 | -1.469 | -4.8111
-0.85 | -1.4034 | -4.6283
-0.84 | -1.3427 | -4.4627
-0.83 | -1.293 | -4.2927
-0.82 | -1.2359 | -4.1587
-0.81 | -1.1736 | -3.9981
-0.8 | -1.1243 | -3.8554
-0.79 | -1.0768 | -3.7084
-0.78 | -1.026 | -3.5803
-0.77 | -0.9817 | -3.4609
-0.76 | -0.9327 | -3.3109
-0.75 | -0.8898 | -3.2027
-0.74 | -0.854 | -3.0654
-0.73 | -0.807 | -2.9629
-0.72 | -0.7765 | -2.8437
-0.71 | -0.7449 | -2.7401
-0.7 | -0.7093 | -2.6334
-0.69 | -0.6787 | -2.5492
-0.68 | -0.6397 | -2.451
-0.67 | -0.6084 | -2.3581
-0.66 | -0.5814 | -2.2682
-0.65 | -0.5524 | -2.1799
-0.64 | -0.5314 | -2.0941
-0.63 | -0.502 | -2.0111
-0.62 | -0.47785 | -1.9253
-0.61 | -0.45237 | -1.8562
-0.6 | -0.43099 | -1.7785
-0.59 | -0.41003 | -1.7043
-0.58 | -0.3927 | -1.6441
-0.57 | -0.372 | -1.5695
-0.56 | -0.34809 | -1.515
-0.55 | -0.33304 | -1.449
-0.54 | -0.31279 | -1.3934
-0.53 | -0.29689 | -1.3313
-0.52 | -0.28131 | -1.2733
-0.51 | -0.26599 | -1.2215
-0.5 | -0.24948 | -1.1705
-0.49 | -0.23822 | -1.1273
-0.48 | -0.22475 | -1.0756
-0.47 | -0.21073 | -1.0252
-0.46 | -0.19814 | -0.9892
-0.45 | -0.18742 | -0.9404
-0.44 | -0.17666 | -0.9063
-0.43 | -0.16384 | -0.8632
-0.42 | -0.15411 | -0.8237
-0.41 | -0.14485 | -0.791
-0.4 | -0.13727 | -0.754
-0.39 | -0.12753 | -0.7239
-0.38 | -0.1203 | -0.6846
-0.37 | -0.11292 | -0.6562
-0.36 | -0.10544 | -0.6276
-0.35 | -0.09864 | -0.5986
-0.34 | -0.09178 | -0.5696
-0.33 | -0.08548 | -0.5441
-0.32 | -0.07952 | -0.5177
-0.31 | -0.07406 | -0.49703
-0.3 | -0.06889 | -0.47244
-0.29 | -0.06391 | -0.44842
-0.28 | -0.05962 | -0.42914
-0.27 | -0.05522 | -0.40575
-0.26 | -0.05105 | -0.38075
-0.25 | -0.047197 | -0.36016
-0.24 | -0.043572 | -0.33954
-0.23 | -0.040152 | -0.3195
-0.22 | -0.037274 | -0.29846
-0.21 | -0.034276 | -0.28322
-0.2 | -0.031221 | -0.26741
-0.19 | -0.028486 | -0.24869
-0.18 | -0.026098 | -0.23114
-0.17 | -0.023755 | -0.21564
-0.16 | -0.021625 | -0.19899
-0.15 | -0.019695 | -0.18564
-0.14 | -0.01793 | -0.17176
-0.13 | -0.016013 | -0.1556
-0.12 | -0.014301 | -0.14505
-0.11 | -0.012856 | -0.13232
-0.1 | -0.011336 | -0.12091
-0.09 | -0.010009 | -0.1107
-0.08 | -0.008754 | -0.10089
-0.07 | -0.007626 | -0.09239
-0.06 | -0.006482 | -0.08292
-0.05 | -0.005331 | -0.07601
-0.04 | -0.0042694 | -0.06781
-0.03 | -0.0032633 | -0.06123
-0.02 | -0.002177 | -0.05529
-0.01 | -0.001143 | -0.048734
0 | -1.98e-05 | -0.042706
0.01 | 0.0011098 | -0.037633
0.02 | 0.002369 | -0.032892
0.03 | 0.0037219 | -0.027669
0.04 | 0.0052506 | -0.022882
0.05 | 0.006794 | -0.0181
0.06 | 0.008638 | -0.012887
0.07 | 0.010772 | -0.006747
0.08 | 0.013257 | 0.0002368
0.09 | 0.015946 | 0.008216
0.1 | 0.019031 | 0.017674
0.11 | 0.022579 | 0.03007
0.12 | 0.026636 | 0.045136
0.13 | 0.03108 | 0.06344
0.14 | 0.036422 | 0.08682
0.15 | 0.042317 | 0.11624
0.16 | 0.049232 | 0.15352
0.17 | 0.056781 | 0.19836
0.18 | 0.06417 | 0.25543
0.19 | 0.07436 | 0.32422
0.2 | 0.08497 | 0.40784
0.21 | 0.09829 | 0.51313
0.22 | 0.11307 | 0.6348
0.23 | 0.12883 | 0.7868
0.24 | 0.14713 | 0.9729
0.25 | 0.16796 | 1.197
0.26 | 0.19079 | 1.4619
0.27 | 0.21742 | 1.788
0.28 | 0.24668 | 2.1699
0.29 | 0.27877 | 2.632
0.3 | 0.31493 | 3.1869
0.31 | 0.35676 | 3.8443
0.32 | 0.40259 | 4.6375
0.33 | 0.4553 | 5.5734
0.34 | 0.51219 | 6.657
0.35 | 0.5659 | 8.006
0.36 | 0.64 | 9.579
0.37 | 0.7232 | 11.541
0.38 | 0.8207 | 13.832
0.39 | 0.9239 | 16.58
0.4 | 1.042 | 19.834
0.41 | 1.1814 | 23.787
0.42 | 1.3391 | 28.583
0.43 | 1.53 | 34.248
0.44 | 1.7392 | 41.127
0.45 | 1.9946 | 49.363
0.46 | 2.2872 | 58.9
0.47 | 2.6291 | 70.88
0.48 | 3.0451 | 85.17
0.49 | 3.5247 | 102.07
0.5 | 4.1221 | 122.36