## Diode Characteristic (uA-mm)
VGS (V) | VDS = 0.000 V | VDS = 0.500 V
-1.25 | -6.223 | -15.628
-1.24 | -6.001 | -15.135
-1.23 | -5.776 | -14.616
-1.22 | -5.594 | -14.211
-1.21 | -5.401 | -13.765
-1.2 | -5.191 | -13.341
-1.19 | -5.03 | -12.964
-1.18 | -4.8421 | -12.551
-1.17 | -4.6687 | -12.174
-1.16 | -4.4987 | -11.758
-1.15 | -4.3747 | -11.449
-1.14 | -4.2125 | -11.091
-1.13 | -4.0452 | -10.717
-1.12 | -3.9132 | -10.389
-1.11 | -3.7663 | -10.045
-1.1 | -3.6313 | -9.69
-1.09 | -3.4909 | -9.455
-1.08 | -3.357 | -9.115
-1.07 | -3.2381 | -8.837
-1.06 | -3.1165 | -8.572
-1.05 | -2.9883 | -8.286
-1.04 | -2.886 | -8.024
-1.03 | -2.7957 | -7.778
-1.02 | -2.6701 | -7.496
-1.01 | -2.5802 | -7.273
-1 | -2.4703 | -7.008
-0.99 | -2.3826 | -6.778
-0.98 | -2.299 | -6.565
-0.97 | -2.2055 | -6.331
-0.96 | -2.1199 | -6.11
-0.95 | -2.0359 | -5.92
-0.94 | -1.9608 | -5.696
-0.93 | -1.8847 | -5.517
-0.92 | -1.8109 | -5.302
-0.91 | -1.7327 | -5.122
-0.9 | -1.6641 | -4.9879
-0.89 | -1.592 | -4.7874
-0.88 | -1.5335 | -4.6181
-0.87 | -1.4715 | -4.4592
-0.86 | -1.4101 | -4.3027
-0.85 | -1.3504 | -4.14
-0.84 | -1.2913 | -4.0062
-0.83 | -1.2332 | -3.8948
-0.82 | -1.1818 | -3.7352
-0.81 | -1.1377 | -3.5792
-0.8 | -1.0889 | -3.4622
-0.79 | -1.0395 | -3.3498
-0.78 | -0.9927 | -3.2125
-0.77 | -0.9537 | -3.0965
-0.76 | -0.9125 | -2.9902
-0.75 | -0.8711 | -2.8605
-0.74 | -0.8286 | -2.769
-0.73 | -0.7917 | -2.6534
-0.72 | -0.7563 | -2.5525
-0.71 | -0.7187 | -2.4481
-0.7 | -0.6851 | -2.3754
-0.69 | -0.6543 | -2.2906
-0.68 | -0.6268 | -2.1923
-0.67 | -0.5961 | -2.1181
-0.66 | -0.566 | -2.0336
-0.65 | -0.5395 | -1.9521
-0.64 | -0.5131 | -1.8828
-0.63 | -0.48919 | -1.8109
-0.62 | -0.46597 | -1.7332
-0.61 | -0.44375 | -1.6695
-0.6 | -0.42136 | -1.6004
-0.59 | -0.39963 | -1.5321
-0.58 | -0.37822 | -1.4716
-0.57 | -0.36032 | -1.4253
-0.56 | -0.33878 | -1.363
-0.55 | -0.32234 | -1.3123
-0.54 | -0.30512 | -1.2587
-0.53 | -0.28779 | -1.2071
-0.52 | -0.27138 | -1.158
-0.51 | -0.25743 | -1.1151
-0.5 | -0.24356 | -1.0657
-0.49 | -0.23127 | -1.025
-0.48 | -0.21709 | -0.9746
-0.47 | -0.20536 | -0.9341
-0.46 | -0.193 | -0.8946
-0.45 | -0.18295 | -0.8582
-0.44 | -0.17129 | -0.817
-0.43 | -0.16074 | -0.7835
-0.42 | -0.15061 | -0.75
-0.41 | -0.14274 | -0.7184
-0.4 | -0.13367 | -0.6933
-0.39 | -0.12572 | -0.6569
-0.38 | -0.11751 | -0.6311
-0.37 | -0.10993 | -0.6016
-0.36 | -0.10352 | -0.5746
-0.35 | -0.09605 | -0.5474
-0.34 | -0.08967 | -0.5227
-0.33 | -0.08315 | -0.50369
-0.32 | -0.07748 | -0.48045
-0.31 | -0.07227 | -0.45383
-0.3 | -0.0677 | -0.434
-0.29 | -0.06266 | -0.40987
-0.28 | -0.05796 | -0.38967
-0.27 | -0.05383 | -0.36909
-0.26 | -0.050388 | -0.34784
-0.25 | -0.046507 | -0.33087
-0.24 | -0.042999 | -0.31202
-0.23 | -0.039494 | -0.29182
-0.22 | -0.036449 | -0.27487
-0.21 | -0.033504 | -0.25708
-0.2 | -0.030472 | -0.24255
-0.19 | -0.027619 | -0.22421
-0.18 | -0.025604 | -0.20565
-0.17 | -0.023311 | -0.1922
-0.16 | -0.021207 | -0.17738
-0.15 | -0.019091 | -0.16412
-0.14 | -0.017261 | -0.15211
-0.13 | -0.01549 | -0.13881
-0.12 | -0.013972 | -0.12816
-0.11 | -0.012313 | -0.11622
-0.1 | -0.011056 | -0.10557
-0.09 | -0.009714 | -0.09754
-0.08 | -0.008545 | -0.08809
-0.07 | -0.007306 | -0.07887
-0.06 | -0.006211 | -0.07153
-0.05 | -0.005167 | -0.0647
-0.04 | -0.0041355 | -0.05865
-0.03 | -0.0031028 | -0.05277
-0.02 | -0.0021225 | -0.046709
-0.01 | -0.0010603 | -0.041751
0 | -3.16e-05 | -0.03647
0.01 | 0.0010929 | -0.032306
0.02 | 0.0022404 | -0.027992
0.03 | 0.0036002 | -0.023557
0.04 | 0.004982 | -0.019149
0.05 | 0.00656 | -0.014578
0.06 | 0.008376 | -0.009646
0.07 | 0.010368 | -0.0039669
0.08 | 0.012623 | 0.0022066
0.09 | 0.015287 | 0.00971
0.1 | 0.018152 | 0.019144
0.11 | 0.021483 | 0.03076
0.12 | 0.025389 | 0.045442
0.13 | 0.02977 | 0.06336
0.14 | 0.034576 | 0.08627
0.15 | 0.040258 | 0.11456
0.16 | 0.046498 | 0.1509
0.17 | 0.053992 | 0.19589
0.18 | 0.06101 | 0.25009
0.19 | 0.07059 | 0.3177
0.2 | 0.08139 | 0.39923
0.21 | 0.09333 | 0.50305
0.22 | 0.10724 | 0.6212
0.23 | 0.12322 | 0.7685
0.24 | 0.14021 | 0.9496
0.25 | 0.16046 | 1.1675
0.26 | 0.18225 | 1.4286
0.27 | 0.20772 | 1.7384
0.28 | 0.23551 | 2.1145
0.29 | 0.26614 | 2.5666
0.3 | 0.30244 | 3.1053
0.31 | 0.34259 | 3.7465
0.32 | 0.38632 | 4.517
0.33 | 0.43506 | 5.4227
0.34 | 0.49019 | 6.481
0.35 | 0.55506 | 7.79
0.36 | 0.6134 | 9.344
0.37 | 0.693 | 11.233
0.38 | 0.7831 | 13.481
0.39 | 0.886 | 16.143
0.4 | 1.0004 | 19.3
0.41 | 1.136 | 23.189
0.42 | 1.29 | 27.867
0.43 | 1.4704 | 33.451
0.44 | 1.6764 | 40.07
0.45 | 1.9158 | 48.051
0.46 | 2.2037 | 57.6
0.47 | 2.5282 | 69.27
0.48 | 2.9345 | 83.17
0.49 | 3.4122 | 99.5
0.5 | 3.9744 | 119.26