## Diode Characteristic (uA-mm)
VGS (V) | VDS = 0.000 V | VDS = 0.500 V
-1.25 | -5.835 | -15.047
-1.24 | -5.626 | -14.543
-1.23 | -5.458 | -14.047
-1.22 | -5.265 | -13.712
-1.21 | -5.095 | -13.221
-1.2 | -4.902 | -12.826
-1.19 | -4.7323 | -12.445
-1.18 | -4.5973 | -12.085
-1.17 | -4.4209 | -11.718
-1.16 | -4.2703 | -11.341
-1.15 | -4.1117 | -11.031
-1.14 | -3.9577 | -10.646
-1.13 | -3.8201 | -10.307
-1.12 | -3.7065 | -9.974
-1.11 | -3.5576 | -9.675
-1.1 | -3.4258 | -9.411
-1.09 | -3.3077 | -9.071
-1.08 | -3.19 | -8.829
-1.07 | -3.0609 | -8.546
-1.06 | -2.9355 | -8.202
-1.05 | -2.8347 | -8.007
-1.04 | -2.7392 | -7.752
-1.03 | -2.6272 | -7.491
-1.02 | -2.5407 | -7.245
-1.01 | -2.4513 | -7.048
-1 | -2.3568 | -6.784
-0.99 | -2.2672 | -6.535
-0.98 | -2.1852 | -6.301
-0.97 | -2.0993 | -6.134
-0.96 | -2.0284 | -5.932
-0.95 | -1.9433 | -5.759
-0.94 | -1.8627 | -5.545
-0.93 | -1.8004 | -5.373
-0.92 | -1.7225 | -5.195
-0.91 | -1.6558 | -5.027
-0.9 | -1.5893 | -4.8325
-0.89 | -1.5148 | -4.6843
-0.88 | -1.4574 | -4.5011
-0.87 | -1.4012 | -4.3687
-0.86 | -1.342 | -4.2232
-0.85 | -1.2847 | -4.0966
-0.84 | -1.2327 | -3.9284
-0.83 | -1.18 | -3.7939
-0.82 | -1.1329 | -3.6426
-0.81 | -1.0784 | -3.5248
-0.8 | -1.0348 | -3.3919
-0.79 | -0.9902 | -3.2625
-0.78 | -0.9527 | -3.1635
-0.77 | -0.9106 | -3.0205
-0.76 | -0.8658 | -2.9087
-0.75 | -0.8298 | -2.811
-0.74 | -0.7931 | -2.7094
-0.73 | -0.7581 | -2.6145
-0.72 | -0.7238 | -2.5266
-0.71 | -0.6927 | -2.4319
-0.7 | -0.6591 | -2.3441
-0.69 | -0.6304 | -2.261
-0.68 | -0.6009 | -2.1655
-0.67 | -0.5699 | -2.0989
-0.66 | -0.5425 | -2.0187
-0.65 | -0.5205 | -1.9351
-0.64 | -0.49497 | -1.8721
-0.63 | -0.46693 | -1.7969
-0.62 | -0.44431 | -1.7337
-0.61 | -0.42314 | -1.6671
-0.6 | -0.4002 | -1.6031
-0.59 | -0.38073 | -1.5403
-0.58 | -0.36346 | -1.4814
-0.57 | -0.34275 | -1.4165
-0.56 | -0.32629 | -1.3596
-0.55 | -0.30871 | -1.3068
-0.54 | -0.29313 | -1.2527
-0.53 | -0.27846 | -1.2117
-0.52 | -0.26247 | -1.1557
-0.51 | -0.2495 | -1.1105
-0.5 | -0.23449 | -1.0678
-0.49 | -0.2217 | -1.0229
-0.48 | -0.20926 | -0.9807
-0.47 | -0.1968 | -0.9501
-0.46 | -0.18585 | -0.9043
-0.45 | -0.17442 | -0.869
-0.44 | -0.16547 | -0.8364
-0.43 | -0.15531 | -0.7911
-0.42 | -0.14518 | -0.7546
-0.41 | -0.13677 | -0.727
-0.4 | -0.1281 | -0.6997
-0.39 | -0.12039 | -0.6715
-0.38 | -0.11227 | -0.6421
-0.37 | -0.10552 | -0.6111
-0.36 | -0.09845 | -0.5863
-0.35 | -0.09216 | -0.5573
-0.34 | -0.08572 | -0.5347
-0.33 | -0.08027 | -0.5053
-0.32 | -0.07508 | -0.48385
-0.31 | -0.06965 | -0.45708
-0.3 | -0.06463 | -0.43881
-0.29 | -0.05986 | -0.41957
-0.28 | -0.0553 | -0.3947
-0.27 | -0.05097 | -0.3743
-0.26 | -0.047703 | -0.35177
-0.25 | -0.04428 | -0.33341
-0.24 | -0.040814 | -0.3157
-0.23 | -0.037681 | -0.29566
-0.22 | -0.034629 | -0.27796
-0.21 | -0.032063 | -0.2623
-0.2 | -0.02934 | -0.24379
-0.19 | -0.026881 | -0.22767
-0.18 | -0.024444 | -0.20897
-0.17 | -0.022316 | -0.19597
-0.16 | -0.020301 | -0.18219
-0.15 | -0.018372 | -0.16854
-0.14 | -0.016626 | -0.15437
-0.13 | -0.014891 | -0.14038
-0.12 | -0.013416 | -0.13009
-0.11 | -0.012066 | -0.11908
-0.1 | -0.010705 | -0.10767
-0.09 | -0.009316 | -0.09798
-0.08 | -0.008221 | -0.08868
-0.07 | -0.007144 | -0.08101
-0.06 | -0.006055 | -0.0739
-0.05 | -0.005057 | -0.06681
-0.04 | -0.0040201 | -0.05964
-0.03 | -0.0030576 | -0.05363
-0.02 | -0.0020636 | -0.047538
-0.01 | -0.0010763 | -0.04222
0 | -2.68e-05 | -0.037036
0.01 | 0.0011153 | -0.032247
0.02 | 0.0022387 | -0.028262
0.03 | 0.0036016 | -0.023708
0.04 | 0.0049571 | -0.019078
0.05 | 0.006481 | -0.014919
0.06 | 0.008244 | -0.010016
0.07 | 0.010344 | -0.0042505
0.08 | 0.012563 | 0.0023371
0.09 | 0.015139 | 0.010091
0.1 | 0.018137 | 0.019295
0.11 | 0.021632 | 0.031439
0.12 | 0.02533 | 0.046237
0.13 | 0.029546 | 0.06434
0.14 | 0.034833 | 0.08755
0.15 | 0.040418 | 0.11634
0.16 | 0.046691 | 0.15316
0.17 | 0.053882 | 0.19757
0.18 | 0.06124 | 0.25366
0.19 | 0.07091 | 0.32134
0.2 | 0.08213 | 0.4047
0.21 | 0.09439 | 0.50649
0.22 | 0.10801 | 0.6246
0.23 | 0.12392 | 0.774
0.24 | 0.14136 | 0.9545
0.25 | 0.16152 | 1.1729
0.26 | 0.18366 | 1.4324
0.27 | 0.20926 | 1.748
0.28 | 0.23683 | 2.1237
0.29 | 0.26873 | 2.5642
0.3 | 0.30386 | 3.1082
0.31 | 0.34422 | 3.7467
0.32 | 0.3885 | 4.5131
0.33 | 0.43908 | 5.4244
0.34 | 0.49622 | 6.462
0.35 | 0.55984 | 7.768
0.36 | 0.6162 | 9.317
0.37 | 0.6993 | 11.193
0.38 | 0.7898 | 13.392
0.39 | 0.8888 | 16.055
0.4 | 1.008 | 19.23
0.41 | 1.1439 | 23.042
0.42 | 1.2993 | 27.688
0.43 | 1.4761 | 33.11
0.44 | 1.6824 | 39.766
0.45 | 1.9256 | 47.69
0.46 | 2.2002 | 57.26
0.47 | 2.5412 | 68.59
0.48 | 2.938 | 82.19
0.49 | 3.4112 | 98.63
0.5 | 3.9791 | 117.93