## Diode Characteristic (uA-mm)
VGS (V) | VDS = 0.000 V | VDS = 0.500 V
-1.25 | -6.272 | -16.069
-1.24 | -6.052 | -15.611
-1.23 | -5.854 | -15.067
-1.22 | -5.677 | -14.633
-1.21 | -5.449 | -14.218
-1.2 | -5.253 | -13.843
-1.19 | -5.091 | -13.371
-1.18 | -4.8666 | -12.971
-1.17 | -4.6979 | -12.546
-1.16 | -4.5332 | -12.17
-1.15 | -4.3785 | -11.778
-1.14 | -4.2084 | -11.417
-1.13 | -4.0668 | -11.046
-1.12 | -3.9187 | -10.685
-1.11 | -3.7719 | -10.38
-1.1 | -3.64 | -10.012
-1.09 | -3.4949 | -9.719
-1.08 | -3.3538 | -9.422
-1.07 | -3.259 | -9.088
-1.06 | -3.1096 | -8.819
-1.05 | -3.0169 | -8.501
-1.04 | -2.906 | -8.219
-1.03 | -2.8014 | -7.997
-1.02 | -2.6882 | -7.688
-1.01 | -2.5817 | -7.471
-1 | -2.4884 | -7.225
-0.99 | -2.3774 | -6.983
-0.98 | -2.278 | -6.763
-0.97 | -2.188 | -6.527
-0.96 | -2.0985 | -6.285
-0.95 | -2.0214 | -6.066
-0.94 | -1.9463 | -5.87
-0.93 | -1.874 | -5.666
-0.92 | -1.7865 | -5.486
-0.91 | -1.7229 | -5.295
-0.9 | -1.6538 | -5.126
-0.89 | -1.5894 | -4.924
-0.88 | -1.5255 | -4.741
-0.87 | -1.4579 | -4.5974
-0.86 | -1.3973 | -4.4349
-0.85 | -1.3435 | -4.2576
-0.84 | -1.2911 | -4.1205
-0.83 | -1.233 | -3.9688
-0.82 | -1.1764 | -3.825
-0.81 | -1.1251 | -3.6861
-0.8 | -1.0782 | -3.5467
-0.79 | -1.031 | -3.4269
-0.78 | -0.9866 | -3.3143
-0.77 | -0.9458 | -3.1857
-0.76 | -0.8965 | -3.0727
-0.75 | -0.8601 | -2.9695
-0.74 | -0.82 | -2.8634
-0.73 | -0.7829 | -2.7325
-0.72 | -0.7456 | -2.6256
-0.71 | -0.712 | -2.5319
-0.7 | -0.6798 | -2.423
-0.69 | -0.6425 | -2.3441
-0.68 | -0.6166 | -2.2597
-0.67 | -0.5848 | -2.1649
-0.66 | -0.5605 | -2.0707
-0.65 | -0.5329 | -1.9938
-0.64 | -0.5065 | -1.9284
-0.63 | -0.48683 | -1.8479
-0.62 | -0.4614 | -1.7765
-0.61 | -0.43672 | -1.7047
-0.6 | -0.41663 | -1.6451
-0.59 | -0.39482 | -1.578
-0.58 | -0.37461 | -1.5141
-0.57 | -0.35525 | -1.4441
-0.56 | -0.33665 | -1.3876
-0.55 | -0.32093 | -1.3396
-0.54 | -0.30236 | -1.2773
-0.53 | -0.28506 | -1.2224
-0.52 | -0.26978 | -1.1706
-0.51 | -0.25441 | -1.1265
-0.5 | -0.24128 | -1.0787
-0.49 | -0.22758 | -1.0358
-0.48 | -0.21777 | -0.9864
-0.47 | -0.20281 | -0.949
-0.46 | -0.19179 | -0.9106
-0.45 | -0.17981 | -0.8722
-0.44 | -0.16853 | -0.8299
-0.43 | -0.15901 | -0.8022
-0.42 | -0.14927 | -0.7654
-0.41 | -0.1403 | -0.7267
-0.4 | -0.13252 | -0.6944
-0.39 | -0.12392 | -0.6708
-0.38 | -0.11732 | -0.6419
-0.37 | -0.10737 | -0.606
-0.36 | -0.10072 | -0.5793
-0.35 | -0.09441 | -0.5499
-0.34 | -0.0883 | -0.5258
-0.33 | -0.08223 | -0.5046
-0.32 | -0.07597 | -0.47832
-0.31 | -0.07082 | -0.45374
-0.3 | -0.06613 | -0.43098
-0.29 | -0.06118 | -0.41112
-0.28 | -0.05691 | -0.39008
-0.27 | -0.05242 | -0.36972
-0.26 | -0.049184 | -0.35137
-0.25 | -0.04545 | -0.33045
-0.24 | -0.042093 | -0.30942
-0.23 | -0.038693 | -0.29043
-0.22 | -0.035168 | -0.27535
-0.21 | -0.032682 | -0.25667
-0.2 | -0.029991 | -0.23829
-0.19 | -0.027458 | -0.22234
-0.18 | -0.024798 | -0.20548
-0.17 | -0.022677 | -0.1916
-0.16 | -0.020609 | -0.17776
-0.15 | -0.018705 | -0.1651
-0.14 | -0.0169 | -0.15118
-0.13 | -0.015202 | -0.13907
-0.12 | -0.013686 | -0.12753
-0.11 | -0.012235 | -0.1167
-0.1 | -0.010772 | -0.10618
-0.09 | -0.009546 | -0.09704
-0.08 | -0.008312 | -0.08808
-0.07 | -0.007248 | -0.08015
-0.06 | -0.006119 | -0.07239
-0.05 | -0.005081 | -0.06586
-0.04 | -0.0040482 | -0.05901
-0.03 | -0.0031017 | -0.0528
-0.02 | -0.0020841 | -0.04676
-0.01 | -0.0010983 | -0.042454
0 | -3.25e-05 | -0.036895
0.01 | 0.0010983 | -0.032516
0.02 | 0.0022399 | -0.028462
0.03 | 0.0035917 | -0.02374
0.04 | 0.0049605 | -0.019365
0.05 | 0.006452 | -0.014995
0.06 | 0.008381 | -0.010174
0.07 | 0.010303 | -0.0046371
0.08 | 0.012545 | 0.0018037
0.09 | 0.015134 | 0.009515
0.1 | 0.018137 | 0.018841
0.11 | 0.021509 | 0.030739
0.12 | 0.025233 | 0.045357
0.13 | 0.029578 | 0.06372
0.14 | 0.034733 | 0.0869
0.15 | 0.040473 | 0.11532
0.16 | 0.04665 | 0.15227
0.17 | 0.053789 | 0.19675
0.18 | 0.06051 | 0.25249
0.19 | 0.07052 | 0.32167
0.2 | 0.08158 | 0.4055
0.21 | 0.09327 | 0.50816
0.22 | 0.10722 | 0.6246
0.23 | 0.12272 | 0.7747
0.24 | 0.13995 | 0.9591
0.25 | 0.16 | 1.1802
0.26 | 0.18106 | 1.4416
0.27 | 0.20687 | 1.7566
0.28 | 0.23525 | 2.1355
0.29 | 0.26675 | 2.5835
0.3 | 0.30184 | 3.1345
0.31 | 0.3413 | 3.7746
0.32 | 0.38566 | 4.541
0.33 | 0.43706 | 5.4813
0.34 | 0.49228 | 6.529
0.35 | 0.55436 | 7.844
0.36 | 0.6121 | 9.417
0.37 | 0.6964 | 11.3
0.38 | 0.788 | 13.556
0.39 | 0.8899 | 16.217
0.4 | 1.0032 | 19.48
0.41 | 1.1385 | 23.355
0.42 | 1.2934 | 28.059
0.43 | 1.4685 | 33.609
0.44 | 1.675 | 40.358
0.45 | 1.9176 | 48.417
0.46 | 2.2002 | 58.11
0.47 | 2.5372 | 69.83
0.48 | 2.9462 | 83.47
0.49 | 3.4271 | 100.11
0.5 | 3.9961 | 120.09