## Diode Characteristic (uA-mm)
VGS (V) | VDS = 0.000 V | VDS = 0.500 V
-1.25 | -6.592 | -17.13
-1.24 | -6.325 | -16.577
-1.23 | -6.113 | -16.078
-1.22 | -5.907 | -15.647
-1.21 | -5.694 | -15.09
-1.2 | -5.51 | -14.652
-1.19 | -5.316 | -14.16
-1.18 | -5.118 | -13.764
-1.17 | -4.9281 | -13.293
-1.16 | -4.7494 | -12.853
-1.15 | -4.5795 | -12.492
-1.14 | -4.4121 | -12.073
-1.13 | -4.239 | -11.68
-1.12 | -4.0861 | -11.263
-1.11 | -3.9403 | -10.928
-1.1 | -3.7956 | -10.583
-1.09 | -3.6629 | -10.226
-1.08 | -3.5253 | -9.897
-1.07 | -3.4134 | -9.593
-1.06 | -3.2901 | -9.271
-1.05 | -3.1604 | -8.984
-1.04 | -3.0548 | -8.681
-1.03 | -2.9169 | -8.426
-1.02 | -2.8126 | -8.108
-1.01 | -2.7075 | -7.878
-1 | -2.6169 | -7.629
-0.99 | -2.5126 | -7.347
-0.98 | -2.4184 | -7.083
-0.97 | -2.3111 | -6.835
-0.96 | -2.2178 | -6.615
-0.95 | -2.1309 | -6.363
-0.94 | -2.0402 | -6.173
-0.93 | -1.9678 | -5.949
-0.92 | -1.8905 | -5.775
-0.91 | -1.8094 | -5.528
-0.9 | -1.7397 | -5.372
-0.89 | -1.6643 | -5.178
-0.88 | -1.597 | -4.9687
-0.87 | -1.536 | -4.8346
-0.86 | -1.4739 | -4.6469
-0.85 | -1.4038 | -4.4713
-0.84 | -1.347 | -4.3247
-0.83 | -1.2925 | -4.1582
-0.82 | -1.2419 | -4.0194
-0.81 | -1.1858 | -3.8726
-0.8 | -1.1284 | -3.7348
-0.79 | -1.0862 | -3.5937
-0.78 | -1.0347 | -3.4641
-0.77 | -0.9831 | -3.355
-0.76 | -0.9446 | -3.2114
-0.75 | -0.8987 | -3.1054
-0.74 | -0.856 | -2.979
-0.73 | -0.8194 | -2.8742
-0.72 | -0.7832 | -2.7564
-0.71 | -0.7451 | -2.6493
-0.7 | -0.7187 | -2.5563
-0.69 | -0.684 | -2.4678
-0.68 | -0.6519 | -2.3717
-0.67 | -0.62 | -2.2738
-0.66 | -0.5899 | -2.18
-0.65 | -0.5602 | -2.0894
-0.64 | -0.5312 | -2.0215
-0.63 | -0.5066 | -1.9429
-0.62 | -0.48599 | -1.8535
-0.61 | -0.45801 | -1.7797
-0.6 | -0.43566 | -1.7206
-0.59 | -0.41383 | -1.6501
-0.58 | -0.39258 | -1.5851
-0.57 | -0.37214 | -1.522
-0.56 | -0.35243 | -1.4608
-0.55 | -0.3345 | -1.3995
-0.54 | -0.31671 | -1.345
-0.53 | -0.30054 | -1.2869
-0.52 | -0.28382 | -1.2334
-0.51 | -0.26851 | -1.1754
-0.5 | -0.25318 | -1.1276
-0.49 | -0.23871 | -1.0714
-0.48 | -0.2234 | -1.0305
-0.47 | -0.2122 | -0.9893
-0.46 | -0.2007 | -0.9433
-0.45 | -0.1882 | -0.9055
-0.44 | -0.17779 | -0.8744
-0.43 | -0.16748 | -0.8294
-0.42 | -0.1582 | -0.8009
-0.41 | -0.14851 | -0.76
-0.4 | -0.13796 | -0.7287
-0.39 | -0.1289 | -0.6967
-0.38 | -0.12092 | -0.6663
-0.37 | -0.11322 | -0.6345
-0.36 | -0.1062 | -0.6067
-0.35 | -0.09962 | -0.5789
-0.34 | -0.0928 | -0.5507
-0.33 | -0.08698 | -0.5306
-0.32 | -0.08082 | -0.5006
-0.31 | -0.07491 | -0.47828
-0.3 | -0.0695 | -0.4543
-0.29 | -0.06466 | -0.43339
-0.28 | -0.05958 | -0.41145
-0.27 | -0.05528 | -0.38985
-0.26 | -0.05161 | -0.36972
-0.25 | -0.047748 | -0.35122
-0.24 | -0.044031 | -0.33039
-0.23 | -0.040623 | -0.31022
-0.22 | -0.036949 | -0.29371
-0.21 | -0.034402 | -0.27156
-0.2 | -0.031185 | -0.25531
-0.19 | -0.02845 | -0.23839
-0.18 | -0.026071 | -0.22195
-0.17 | -0.023522 | -0.20582
-0.16 | -0.021564 | -0.19293
-0.15 | -0.019298 | -0.17637
-0.14 | -0.017391 | -0.1625
-0.13 | -0.015616 | -0.1507
-0.12 | -0.014099 | -0.13899
-0.11 | -0.012501 | -0.12671
-0.1 | -0.011203 | -0.11516
-0.09 | -0.009854 | -0.10537
-0.08 | -0.008524 | -0.09634
-0.07 | -0.007318 | -0.08707
-0.06 | -0.006227 | -0.07992
-0.05 | -0.005207 | -0.07189
-0.04 | -0.0041773 | -0.06457
-0.03 | -0.0031479 | -0.05776
-0.02 | -0.0021574 | -0.052
-0.01 | -0.0010737 | -0.045449
0 | -5.89e-05 | -0.039922
0.01 | 0.0011018 | -0.035738
0.02 | 0.0022549 | -0.030767
0.03 | 0.0036361 | -0.0262
0.04 | 0.0050354 | -0.0212
0.05 | 0.006595 | -0.016484
0.06 | 0.008424 | -0.011406
0.07 | 0.010459 | -0.005716
0.08 | 0.012765 | 0.000722
0.09 | 0.015338 | 0.008813
0.1 | 0.018398 | 0.018251
0.11 | 0.021788 | 0.029994
0.12 | 0.025708 | 0.044764
0.13 | 0.030079 | 0.06268
0.14 | 0.03514 | 0.08622
0.15 | 0.04094 | 0.11561
0.16 | 0.047496 | 0.15221
0.17 | 0.055382 | 0.19694
0.18 | 0.06226 | 0.25249
0.19 | 0.07174 | 0.32144
0.2 | 0.08287 | 0.40574
0.21 | 0.09507 | 0.50843
0.22 | 0.10926 | 0.6281
0.23 | 0.12453 | 0.7803
0.24 | 0.14256 | 0.9631
0.25 | 0.16311 | 1.185
0.26 | 0.18547 | 1.4481
0.27 | 0.21094 | 1.7616
0.28 | 0.23945 | 2.1451
0.29 | 0.27218 | 2.597
0.3 | 0.30901 | 3.1475
0.31 | 0.34963 | 3.794
0.32 | 0.39596 | 4.5705
0.33 | 0.44417 | 5.5024
0.34 | 0.50006 | 6.546
0.35 | 0.56465 | 7.869
0.36 | 0.6246 | 9.456
0.37 | 0.7076 | 11.342
0.38 | 0.7993 | 13.616
0.39 | 0.902 | 16.306
0.4 | 1.0175 | 19.543
0.41 | 1.1533 | 23.37
0.42 | 1.3115 | 28.074
0.43 | 1.4871 | 33.673
0.44 | 1.6991 | 40.389
0.45 | 1.9364 | 48.436
0.46 | 2.2318 | 58.02
0.47 | 2.5546 | 69.67
0.48 | 2.9643 | 83.69
0.49 | 3.4435 | 100.15
0.5 | 4.0067 | 119.81