## Diode Characteristic (uA-mm)
VGS (V) | VDS = 0.000 V | VDS = 0.500 V
-1.25 | -6.493 | -16.94
-1.24 | -6.268 | -16.318
-1.23 | -6.041 | -15.812
-1.22 | -5.854 | -15.312
-1.21 | -5.656 | -14.863
-1.2 | -5.463 | -14.459
-1.19 | -5.293 | -13.978
-1.18 | -5.061 | -13.532
-1.17 | -4.9143 | -13.131
-1.16 | -4.7422 | -12.716
-1.15 | -4.5686 | -12.377
-1.14 | -4.4214 | -11.966
-1.13 | -4.2348 | -11.555
-1.12 | -4.0836 | -11.179
-1.11 | -3.9239 | -10.808
-1.1 | -3.788 | -10.499
-1.09 | -3.6226 | -10.178
-1.08 | -3.5108 | -9.806
-1.07 | -3.386 | -9.532
-1.06 | -3.2627 | -9.202
-1.05 | -3.142 | -8.911
-1.04 | -3.0181 | -8.613
-1.03 | -2.9022 | -8.353
-1.02 | -2.7953 | -8.058
-1.01 | -2.6844 | -7.785
-1 | -2.588 | -7.524
-0.99 | -2.4863 | -7.284
-0.98 | -2.3836 | -7.05
-0.97 | -2.2908 | -6.821
-0.96 | -2.2076 | -6.589
-0.95 | -2.1338 | -6.378
-0.94 | -2.0435 | -6.146
-0.93 | -1.9544 | -5.951
-0.92 | -1.8845 | -5.739
-0.91 | -1.8027 | -5.542
-0.9 | -1.7372 | -5.364
-0.89 | -1.6731 | -5.151
-0.88 | -1.6069 | -5.007
-0.87 | -1.5236 | -4.7944
-0.86 | -1.4646 | -4.6606
-0.85 | -1.4069 | -4.4793
-0.84 | -1.3481 | -4.3212
-0.83 | -1.292 | -4.1747
-0.82 | -1.234 | -4.0389
-0.81 | -1.1757 | -3.8775
-0.8 | -1.137 | -3.7375
-0.79 | -1.0823 | -3.5983
-0.78 | -1.0338 | -3.4578
-0.77 | -0.9817 | -3.3432
-0.76 | -0.9452 | -3.2153
-0.75 | -0.8992 | -3.0974
-0.74 | -0.8536 | -2.9805
-0.73 | -0.8205 | -2.8811
-0.72 | -0.7831 | -2.7652
-0.71 | -0.7468 | -2.6738
-0.7 | -0.7132 | -2.5536
-0.69 | -0.6801 | -2.4764
-0.68 | -0.6478 | -2.3784
-0.67 | -0.6165 | -2.2828
-0.66 | -0.5871 | -2.2014
-0.65 | -0.557 | -2.1089
-0.64 | -0.5299 | -2.0347
-0.63 | -0.5058 | -1.9445
-0.62 | -0.48348 | -1.8639
-0.61 | -0.45691 | -1.7925
-0.6 | -0.43472 | -1.7213
-0.59 | -0.41277 | -1.6576
-0.58 | -0.39146 | -1.5888
-0.57 | -0.37082 | -1.5303
-0.56 | -0.35072 | -1.462
-0.55 | -0.33173 | -1.4062
-0.54 | -0.31521 | -1.3501
-0.53 | -0.29578 | -1.2942
-0.52 | -0.28144 | -1.2452
-0.51 | -0.26603 | -1.191
-0.5 | -0.25212 | -1.1373
-0.49 | -0.23637 | -1.087
-0.48 | -0.22486 | -1.0448
-0.47 | -0.21156 | -0.9968
-0.46 | -0.19978 | -0.9621
-0.45 | -0.18679 | -0.9232
-0.44 | -0.17637 | -0.8824
-0.43 | -0.16503 | -0.8421
-0.42 | -0.15533 | -0.8041
-0.41 | -0.14673 | -0.7717
-0.4 | -0.13798 | -0.7398
-0.39 | -0.12838 | -0.7069
-0.38 | -0.12024 | -0.6786
-0.37 | -0.11199 | -0.647
-0.36 | -0.10511 | -0.6157
-0.35 | -0.09852 | -0.5876
-0.34 | -0.09157 | -0.5646
-0.33 | -0.08563 | -0.5386
-0.32 | -0.07986 | -0.5137
-0.31 | -0.07449 | -0.48632
-0.3 | -0.06964 | -0.46445
-0.29 | -0.06409 | -0.44209
-0.28 | -0.05949 | -0.42036
-0.27 | -0.05528 | -0.39712
-0.26 | -0.05114 | -0.37642
-0.25 | -0.047245 | -0.35476
-0.24 | -0.043504 | -0.33256
-0.23 | -0.039963 | -0.31668
-0.22 | -0.036871 | -0.29722
-0.21 | -0.033971 | -0.27764
-0.2 | -0.030987 | -0.26069
-0.19 | -0.028486 | -0.2434
-0.18 | -0.025977 | -0.22569
-0.17 | -0.023645 | -0.21041
-0.16 | -0.021463 | -0.19589
-0.15 | -0.019429 | -0.1807
-0.14 | -0.017478 | -0.1659
-0.13 | -0.015885 | -0.1535
-0.12 | -0.014142 | -0.14139
-0.11 | -0.012626 | -0.12915
-0.1 | -0.011269 | -0.11818
-0.09 | -0.009925 | -0.10862
-0.08 | -0.008669 | -0.09835
-0.07 | -0.007519 | -0.08918
-0.06 | -0.006403 | -0.08088
-0.05 | -0.005397 | -0.07297
-0.04 | -0.0042639 | -0.06595
-0.03 | -0.0032451 | -0.05877
-0.02 | -0.0022286 | -0.05308
-0.01 | -0.0011235 | -0.04681
0 | -1.45e-05 | -0.041393
0.01 | 0.0011166 | -0.0363
0.02 | 0.0023702 | -0.031405
0.03 | 0.0036923 | -0.026353
0.04 | 0.0052477 | -0.02197
0.05 | 0.00681 | -0.016967
0.06 | 0.008726 | -0.01161
0.07 | 0.010748 | -0.005781
0.08 | 0.013277 | 0.0010084
0.09 | 0.015903 | 0.009075
0.1 | 0.018991 | 0.01906
0.11 | 0.022441 | 0.031328
0.12 | 0.02665 | 0.04643
0.13 | 0.031044 | 0.06524
0.14 | 0.036092 | 0.08926
0.15 | 0.042105 | 0.11854
0.16 | 0.048877 | 0.15683
0.17 | 0.056674 | 0.20275
0.18 | 0.06383 | 0.25954
0.19 | 0.07394 | 0.33039
0.2 | 0.085 | 0.41573
0.21 | 0.09739 | 0.52084
0.22 | 0.1117 | 0.6417
0.23 | 0.12799 | 0.7946
0.24 | 0.14689 | 0.9786
0.25 | 0.16699 | 1.2036
0.26 | 0.18977 | 1.472
0.27 | 0.2148 | 1.786
0.28 | 0.24436 | 2.1749
0.29 | 0.27829 | 2.6324
0.3 | 0.31455 | 3.1781
0.31 | 0.35619 | 3.8372
0.32 | 0.39903 | 4.6147
0.33 | 0.45141 | 5.558
0.34 | 0.50937 | 6.616
0.35 | 0.5698 | 7.941
0.36 | 0.6418 | 9.537
0.37 | 0.7289 | 11.42
0.38 | 0.8208 | 13.704
0.39 | 0.9254 | 16.424
0.4 | 1.0464 | 19.67
0.41 | 1.1818 | 23.543
0.42 | 1.3393 | 28.235
0.43 | 1.5188 | 33.876
0.44 | 1.7345 | 40.586
0.45 | 1.9732 | 48.669
0.46 | 2.2593 | 58.34
0.47 | 2.6032 | 70.05
0.48 | 3.0094 | 83.83
0.49 | 3.4908 | 100.61
0.5 | 4.0594 | 120.21