## Diode Characteristic (uA-mm)
VGS (V) | VDS = 0.000 V | VDS = 0.500 V
-1.25 | -6.459 | -16.46
-1.24 | -6.236 | -15.857
-1.23 | -6.03 | -15.436
-1.22 | -5.815 | -14.98
-1.21 | -5.655 | -14.573
-1.2 | -5.45 | -14.085
-1.19 | -5.265 | -13.638
-1.18 | -5.067 | -13.18
-1.17 | -4.883 | -12.776
-1.16 | -4.7175 | -12.393
-1.15 | -4.5472 | -11.999
-1.14 | -4.3699 | -11.617
-1.13 | -4.2166 | -11.282
-1.12 | -4.0722 | -10.872
-1.11 | -3.9152 | -10.549
-1.1 | -3.7927 | -10.195
-1.09 | -3.6404 | -9.912
-1.08 | -3.5183 | -9.634
-1.07 | -3.3834 | -9.252
-1.06 | -3.258 | -8.992
-1.05 | -3.1354 | -8.753
-1.04 | -3.0225 | -8.455
-1.03 | -2.9239 | -8.157
-1.02 | -2.812 | -7.905
-1.01 | -2.6971 | -7.628
-1 | -2.5845 | -7.392
-0.99 | -2.4877 | -7.123
-0.98 | -2.3995 | -6.893
-0.97 | -2.3063 | -6.678
-0.96 | -2.2185 | -6.459
-0.95 | -2.1318 | -6.243
-0.94 | -2.0404 | -6.002
-0.93 | -1.9662 | -5.803
-0.92 | -1.8771 | -5.614
-0.91 | -1.8094 | -5.433
-0.9 | -1.7337 | -5.241
-0.89 | -1.6659 | -5.056
-0.88 | -1.5936 | -4.8993
-0.87 | -1.5297 | -4.7268
-0.86 | -1.4618 | -4.5616
-0.85 | -1.4139 | -4.4126
-0.84 | -1.3523 | -4.2703
-0.83 | -1.2963 | -4.1088
-0.82 | -1.2416 | -3.9566
-0.81 | -1.1899 | -3.8059
-0.8 | -1.1352 | -3.6706
-0.79 | -1.0895 | -3.5668
-0.78 | -1.0415 | -3.4358
-0.77 | -0.9937 | -3.3094
-0.76 | -0.9504 | -3.1815
-0.75 | -0.9017 | -3.0719
-0.74 | -0.8658 | -2.9428
-0.73 | -0.8265 | -2.8339
-0.72 | -0.7893 | -2.7367
-0.71 | -0.7564 | -2.6241
-0.7 | -0.7158 | -2.5195
-0.69 | -0.683 | -2.4263
-0.68 | -0.6525 | -2.3363
-0.67 | -0.619 | -2.2636
-0.66 | -0.5919 | -2.1777
-0.65 | -0.5625 | -2.0793
-0.64 | -0.533 | -1.9977
-0.63 | -0.5066 | -1.9148
-0.62 | -0.48604 | -1.8436
-0.61 | -0.4627 | -1.7716
-0.6 | -0.43971 | -1.7197
-0.59 | -0.41585 | -1.6553
-0.58 | -0.39875 | -1.5901
-0.57 | -0.37423 | -1.5278
-0.56 | -0.35848 | -1.4583
-0.55 | -0.338 | -1.4002
-0.54 | -0.31857 | -1.3424
-0.53 | -0.30269 | -1.2919
-0.52 | -0.28414 | -1.2331
-0.51 | -0.27097 | -1.1824
-0.5 | -0.25558 | -1.1442
-0.49 | -0.24031 | -1.0924
-0.48 | -0.22695 | -1.0564
-0.47 | -0.21254 | -1.0049
-0.46 | -0.20123 | -0.9667
-0.45 | -0.18935 | -0.9286
-0.44 | -0.17873 | -0.8834
-0.43 | -0.16659 | -0.8501
-0.42 | -0.15714 | -0.8125
-0.41 | -0.14792 | -0.7776
-0.4 | -0.13809 | -0.7483
-0.39 | -0.13015 | -0.7137
-0.38 | -0.12233 | -0.6798
-0.37 | -0.11481 | -0.6464
-0.36 | -0.10634 | -0.6238
-0.35 | -0.09997 | -0.5927
-0.34 | -0.09325 | -0.5693
-0.33 | -0.08661 | -0.5419
-0.32 | -0.08069 | -0.5151
-0.31 | -0.07552 | -0.48871
-0.3 | -0.07018 | -0.46853
-0.29 | -0.06573 | -0.44586
-0.28 | -0.06044 | -0.42372
-0.27 | -0.05597 | -0.40148
-0.26 | -0.05212 | -0.37768
-0.25 | -0.047885 | -0.35629
-0.24 | -0.044596 | -0.33896
-0.23 | -0.040942 | -0.31947
-0.22 | -0.037651 | -0.30037
-0.21 | -0.034717 | -0.28247
-0.2 | -0.031842 | -0.26473
-0.19 | -0.029112 | -0.24528
-0.18 | -0.026395 | -0.22935
-0.17 | -0.023967 | -0.21311
-0.16 | -0.021907 | -0.19797
-0.15 | -0.019751 | -0.18315
-0.14 | -0.017799 | -0.16895
-0.13 | -0.016025 | -0.15508
-0.12 | -0.014535 | -0.14387
-0.11 | -0.01275 | -0.1308
-0.1 | -0.011362 | -0.11888
-0.09 | -0.010015 | -0.10915
-0.08 | -0.008858 | -0.09837
-0.07 | -0.007561 | -0.08996
-0.06 | -0.006463 | -0.08101
-0.05 | -0.005358 | -0.0729
-0.04 | -0.0042599 | -0.06665
-0.03 | -0.0031921 | -0.05903
-0.02 | -0.0021963 | -0.05296
-0.01 | -0.0011006 | -0.047019
0 | -2.44e-05 | -0.040739
0.01 | 0.0011214 | -0.036183
0.02 | 0.0023061 | -0.031367
0.03 | 0.0036648 | -0.02684
0.04 | 0.0051314 | -0.02169
0.05 | 0.006841 | -0.016912
0.06 | 0.008673 | -0.011693
0.07 | 0.010615 | -0.005646
0.08 | 0.012951 | 0.0012081
0.09 | 0.015801 | 0.009228
0.1 | 0.018804 | 0.018972
0.11 | 0.022108 | 0.031002
0.12 | 0.026117 | 0.046074
0.13 | 0.030824 | 0.06458
0.14 | 0.03591 | 0.08829
0.15 | 0.041487 | 0.11796
0.16 | 0.048274 | 0.15433
0.17 | 0.055997 | 0.20037
0.18 | 0.06328 | 0.25778
0.19 | 0.07295 | 0.32602
0.2 | 0.0844 | 0.41056
0.21 | 0.09756 | 0.51361
0.22 | 0.11116 | 0.634
0.23 | 0.12732 | 0.7855
0.24 | 0.14497 | 0.966
0.25 | 0.16562 | 1.1913
0.26 | 0.18863 | 1.4556
0.27 | 0.2138 | 1.7763
0.28 | 0.24291 | 2.155
0.29 | 0.27579 | 2.6065
0.3 | 0.31205 | 3.1549
0.31 | 0.35302 | 3.7966
0.32 | 0.39677 | 4.5777
0.33 | 0.44847 | 5.5049
0.34 | 0.50418 | 6.551
0.35 | 0.56667 | 7.878
0.36 | 0.6306 | 9.429
0.37 | 0.7095 | 11.346
0.38 | 0.8042 | 13.585
0.39 | 0.9063 | 16.268
0.4 | 1.0224 | 19.483
0.41 | 1.1597 | 23.326
0.42 | 1.3149 | 28.007
0.43 | 1.494 | 33.601
0.44 | 1.6988 | 40.291
0.45 | 1.943 | 48.259
0.46 | 2.2292 | 57.82
0.47 | 2.559 | 69.57
0.48 | 2.9665 | 83.29
0.49 | 3.4397 | 100.07
0.5 | 4.0157 | 119.41