## Diode Characteristic (uA-mm)
VGS (V) | VDS = 0.000 V | VDS = 0.500 V
-1.25 | -6.401 | -16.497
-1.24 | -6.169 | -16.063
-1.23 | -5.956 | -15.509
-1.22 | -5.756 | -14.965
-1.21 | -5.586 | -14.594
-1.2 | -5.359 | -14.113
-1.19 | -5.174 | -13.722
-1.18 | -4.9919 | -13.295
-1.17 | -4.8235 | -12.921
-1.16 | -4.6405 | -12.485
-1.15 | -4.4734 | -12.112
-1.14 | -4.3086 | -11.676
-1.13 | -4.1393 | -11.393
-1.12 | -4.0048 | -11.013
-1.11 | -3.8517 | -10.631
-1.1 | -3.7222 | -10.324
-1.09 | -3.5885 | -9.964
-1.08 | -3.458 | -9.626
-1.07 | -3.3321 | -9.357
-1.06 | -3.2115 | -9.05
-1.05 | -3.0947 | -8.724
-1.04 | -2.9809 | -8.48
-1.03 | -2.8574 | -8.208
-1.02 | -2.76 | -7.954
-1.01 | -2.6451 | -7.645
-1 | -2.5418 | -7.368
-0.99 | -2.4357 | -7.179
-0.98 | -2.351 | -6.894
-0.97 | -2.2629 | -6.684
-0.96 | -2.1743 | -6.457
-0.95 | -2.0891 | -6.252
-0.94 | -1.9978 | -6.04
-0.93 | -1.9175 | -5.837
-0.92 | -1.8543 | -5.625
-0.91 | -1.7695 | -5.426
-0.9 | -1.7029 | -5.273
-0.89 | -1.6379 | -5.083
-0.88 | -1.574 | -4.9052
-0.87 | -1.5005 | -4.7528
-0.86 | -1.4348 | -4.5698
-0.85 | -1.3833 | -4.4098
-0.84 | -1.3172 | -4.2566
-0.83 | -1.2621 | -4.1275
-0.82 | -1.2141 | -3.9583
-0.81 | -1.1531 | -3.8485
-0.8 | -1.1086 | -3.7017
-0.79 | -1.0585 | -3.5697
-0.78 | -1.0184 | -3.4399
-0.77 | -0.9723 | -3.2974
-0.76 | -0.9268 | -3.1774
-0.75 | -0.8931 | -3.0753
-0.74 | -0.8478 | -2.9629
-0.73 | -0.8094 | -2.8568
-0.72 | -0.7787 | -2.7536
-0.71 | -0.7431 | -2.6278
-0.7 | -0.7103 | -2.5462
-0.69 | -0.6747 | -2.4476
-0.68 | -0.643 | -2.3651
-0.67 | -0.6146 | -2.2753
-0.66 | -0.581 | -2.1885
-0.65 | -0.5517 | -2.0965
-0.64 | -0.5268 | -2.0284
-0.63 | -0.50279 | -1.9486
-0.62 | -0.47857 | -1.8709
-0.61 | -0.456 | -1.7963
-0.6 | -0.4319 | -1.7208
-0.59 | -0.4105 | -1.6597
-0.58 | -0.38806 | -1.5928
-0.57 | -0.36878 | -1.5143
-0.56 | -0.34815 | -1.4546
-0.55 | -0.32968 | -1.3969
-0.54 | -0.31181 | -1.348
-0.53 | -0.29556 | -1.2874
-0.52 | -0.28169 | -1.2423
-0.51 | -0.26388 | -1.1923
-0.5 | -0.24848 | -1.1439
-0.49 | -0.23587 | -1.1022
-0.48 | -0.22361 | -1.0487
-0.47 | -0.212 | -1.0106
-0.46 | -0.19885 | -0.9645
-0.45 | -0.18746 | -0.9326
-0.44 | -0.17558 | -0.8918
-0.43 | -0.16531 | -0.8483
-0.42 | -0.15584 | -0.8181
-0.41 | -0.14614 | -0.7796
-0.4 | -0.13628 | -0.7471
-0.39 | -0.12731 | -0.7176
-0.38 | -0.11901 | -0.6888
-0.37 | -0.11116 | -0.6531
-0.36 | -0.10433 | -0.6248
-0.35 | -0.09718 | -0.5974
-0.34 | -0.09067 | -0.5696
-0.33 | -0.08428 | -0.5475
-0.32 | -0.07897 | -0.5241
-0.31 | -0.07358 | -0.5034
-0.3 | -0.06797 | -0.47715
-0.29 | -0.06325 | -0.45027
-0.28 | -0.05832 | -0.42411
-0.27 | -0.05431 | -0.40671
-0.26 | -0.05047 | -0.3863
-0.25 | -0.047186 | -0.36346
-0.24 | -0.043256 | -0.34093
-0.23 | -0.039572 | -0.32486
-0.22 | -0.036597 | -0.30652
-0.21 | -0.033627 | -0.28512
-0.2 | -0.030778 | -0.26856
-0.19 | -0.02809 | -0.24923
-0.18 | -0.025627 | -0.23255
-0.17 | -0.023316 | -0.21663
-0.16 | -0.021304 | -0.19991
-0.15 | -0.019303 | -0.18794
-0.14 | -0.017377 | -0.17152
-0.13 | -0.015628 | -0.15706
-0.12 | -0.014048 | -0.1455
-0.11 | -0.012453 | -0.13232
-0.1 | -0.01109 | -0.12117
-0.09 | -0.009774 | -0.11024
-0.08 | -0.008563 | -0.10152
-0.07 | -0.007348 | -0.09161
-0.06 | -0.006266 | -0.08311
-0.05 | -0.005242 | -0.07522
-0.04 | -0.004202 | -0.06789
-0.03 | -0.0031505 | -0.06114
-0.02 | -0.0021604 | -0.05432
-0.01 | -0.0010814 | -0.048465
0 | -5.9e-05 | -0.042464
0.01 | 0.0011251 | -0.036611
0.02 | 0.0022934 | -0.032043
0.03 | 0.0036873 | -0.02719
0.04 | 0.0051047 | -0.022287
0.05 | 0.006645 | -0.017443
0.06 | 0.008535 | -0.011944
0.07 | 0.010626 | -0.006168
0.08 | 0.012955 | 0.0005908
0.09 | 0.015586 | 0.00889
0.1 | 0.018682 | 0.018641
0.11 | 0.022043 | 0.03071
0.12 | 0.025974 | 0.046164
0.13 | 0.030685 | 0.06424
0.14 | 0.035602 | 0.08784
0.15 | 0.041596 | 0.11814
0.16 | 0.048179 | 0.15532
0.17 | 0.055929 | 0.20112
0.18 | 0.06313 | 0.25815
0.19 | 0.0734 | 0.32696
0.2 | 0.08455 | 0.41314
0.21 | 0.09718 | 0.51907
0.22 | 0.11165 | 0.6377
0.23 | 0.12807 | 0.7908
0.24 | 0.1463 | 0.974
0.25 | 0.16707 | 1.2007
0.26 | 0.18964 | 1.4684
0.27 | 0.21503 | 1.7878
0.28 | 0.24461 | 2.1731
0.29 | 0.27698 | 2.629
0.3 | 0.31385 | 3.179
0.31 | 0.35417 | 3.8362
0.32 | 0.39983 | 4.6013
0.33 | 0.45168 | 5.5484
0.34 | 0.50734 | 6.596
0.35 | 0.5709 | 7.917
0.36 | 0.6443 | 9.518
0.37 | 0.7259 | 11.413
0.38 | 0.8196 | 13.676
0.39 | 0.9256 | 16.38
0.4 | 1.0455 | 19.619
0.41 | 1.1815 | 23.486
0.42 | 1.334 | 28.209
0.43 | 1.5164 | 33.779
0.44 | 1.7272 | 40.496
0.45 | 1.9647 | 48.528
0.46 | 2.2552 | 58.2
0.47 | 2.594 | 69.89
0.48 | 2.989 | 83.73
0.49 | 3.4683 | 100.17
0.5 | 4.0434 | 120.1