## Diode Characteristic (uA-mm)
VGS (V) | VDS = 0.000 V | VDS = 0.500 V
-1.25 | -7.904 | -20.827
-1.24 | -7.608 | -20.084
-1.23 | -7.343 | -19.517
-1.22 | -7.102 | -18.923
-1.21 | -6.855 | -18.29
-1.2 | -6.596 | -17.668
-1.19 | -6.365 | -17.221
-1.18 | -6.103 | -16.701
-1.17 | -5.882 | -16.116
-1.16 | -5.669 | -15.62
-1.15 | -5.457 | -15.151
-1.14 | -5.275 | -14.613
-1.13 | -5.077 | -14.166
-1.12 | -4.8803 | -13.728
-1.11 | -4.7012 | -13.238
-1.1 | -4.513 | -12.776
-1.09 | -4.3305 | -12.327
-1.08 | -4.1787 | -11.939
-1.07 | -4.009 | -11.492
-1.06 | -3.8691 | -11.152
-1.05 | -3.7077 | -10.769
-1.04 | -3.5726 | -10.385
-1.03 | -3.4247 | -10.05
-1.02 | -3.2924 | -9.709
-1.01 | -3.1571 | -9.403
-1 | -3.0382 | -9.099
-0.99 | -2.9055 | -8.754
-0.98 | -2.8098 | -8.49
-0.97 | -2.6893 | -8.195
-0.96 | -2.5779 | -7.886
-0.95 | -2.4762 | -7.628
-0.94 | -2.3775 | -7.39
-0.93 | -2.2727 | -7.132
-0.92 | -2.1838 | -6.881
-0.91 | -2.0864 | -6.609
-0.9 | -2.0025 | -6.412
-0.89 | -1.91 | -6.187
-0.88 | -1.835 | -5.971
-0.87 | -1.7452 | -5.746
-0.86 | -1.6763 | -5.544
-0.85 | -1.6097 | -5.358
-0.84 | -1.5368 | -5.139
-0.83 | -1.467 | -4.9353
-0.82 | -1.4101 | -4.7704
-0.81 | -1.3384 | -4.5914
-0.8 | -1.2893 | -4.4345
-0.79 | -1.2284 | -4.2716
-0.78 | -1.1717 | -4.1086
-0.77 | -1.1146 | -3.9494
-0.76 | -1.0653 | -3.8003
-0.75 | -1.0155 | -3.6438
-0.74 | -0.9683 | -3.5098
-0.73 | -0.9238 | -3.3561
-0.72 | -0.8791 | -3.2475
-0.71 | -0.8399 | -3.1025
-0.7 | -0.7969 | -2.993
-0.69 | -0.7563 | -2.8767
-0.68 | -0.7191 | -2.7709
-0.67 | -0.6901 | -2.6442
-0.66 | -0.6531 | -2.5415
-0.65 | -0.6177 | -2.4547
-0.64 | -0.5924 | -2.3507
-0.63 | -0.5585 | -2.2454
-0.62 | -0.5298 | -2.1612
-0.61 | -0.502 | -2.0805
-0.6 | -0.48106 | -1.9949
-0.59 | -0.45232 | -1.9001
-0.58 | -0.42788 | -1.8339
-0.57 | -0.4054 | -1.7595
-0.56 | -0.3848 | -1.6812
-0.55 | -0.36331 | -1.6155
-0.54 | -0.34344 | -1.5433
-0.53 | -0.32336 | -1.4799
-0.52 | -0.30634 | -1.4184
-0.51 | -0.28875 | -1.3555
-0.5 | -0.27369 | -1.302
-0.49 | -0.25764 | -1.2439
-0.48 | -0.24071 | -1.1899
-0.47 | -0.22825 | -1.141
-0.46 | -0.21453 | -1.0919
-0.45 | -0.20302 | -1.0458
-0.44 | -0.19055 | -1.0049
-0.43 | -0.17701 | -0.9542
-0.42 | -0.16666 | -0.904
-0.41 | -0.15605 | -0.8696
-0.4 | -0.14635 | -0.8314
-0.39 | -0.13669 | -0.7959
-0.38 | -0.12763 | -0.7591
-0.37 | -0.12014 | -0.725
-0.36 | -0.112 | -0.6892
-0.35 | -0.10447 | -0.661
-0.34 | -0.0973 | -0.6354
-0.33 | -0.09078 | -0.6053
-0.32 | -0.08413 | -0.57
-0.31 | -0.07809 | -0.543
-0.3 | -0.07291 | -0.517
-0.29 | -0.0677 | -0.49682
-0.28 | -0.06268 | -0.46847
-0.27 | -0.05792 | -0.4459
-0.26 | -0.0536 | -0.42014
-0.25 | -0.050087 | -0.39926
-0.24 | -0.045823 | -0.37624
-0.23 | -0.04241 | -0.35851
-0.22 | -0.038918 | -0.33568
-0.21 | -0.035945 | -0.31676
-0.2 | -0.032714 | -0.29864
-0.19 | -0.030031 | -0.27556
-0.18 | -0.027206 | -0.25746
-0.17 | -0.024897 | -0.24235
-0.16 | -0.022403 | -0.2236
-0.15 | -0.020375 | -0.20696
-0.14 | -0.018477 | -0.19154
-0.13 | -0.016725 | -0.17556
-0.12 | -0.014901 | -0.16242
-0.11 | -0.013347 | -0.14725
-0.1 | -0.011798 | -0.13654
-0.09 | -0.010425 | -0.12515
-0.08 | -0.00906 | -0.11224
-0.07 | -0.007848 | -0.10247
-0.06 | -0.006689 | -0.0939
-0.05 | -0.005544 | -0.08575
-0.04 | -0.0043961 | -0.07768
-0.03 | -0.0033361 | -0.06934
-0.02 | -0.0022916 | -0.06182
-0.01 | -0.0011704 | -0.0559
0 | -1.6e-05 | -0.048391
0.01 | 0.0011552 | -0.043038
0.02 | 0.0024584 | -0.037588
0.03 | 0.0038384 | -0.032112
0.04 | 0.0054083 | -0.026412
0.05 | 0.007047 | -0.02112
0.06 | 0.008929 | -0.015158
0.07 | 0.011143 | -0.008965
0.08 | 0.013616 | -0.001434
0.09 | 0.016546 | 0.007038
0.1 | 0.01967 | 0.017038
0.11 | 0.023235 | 0.029416
0.12 | 0.027556 | 0.045323
0.13 | 0.032266 | 0.06381
0.14 | 0.0377 | 0.08764
0.15 | 0.043837 | 0.11773
0.16 | 0.051453 | 0.15546
0.17 | 0.05806 | 0.2024
0.18 | 0.06695 | 0.26118
0.19 | 0.07773 | 0.3308
0.2 | 0.08962 | 0.41826
0.21 | 0.10346 | 0.52653
0.22 | 0.11843 | 0.6496
0.23 | 0.13528 | 0.8063
0.24 | 0.15512 | 0.9988
0.25 | 0.17775 | 1.222
0.26 | 0.20243 | 1.4983
0.27 | 0.23012 | 1.8279
0.28 | 0.2622 | 2.2174
0.29 | 0.2972 | 2.6945
0.3 | 0.33679 | 3.261
0.31 | 0.37986 | 3.9411
0.32 | 0.42868 | 4.7405
0.33 | 0.48319 | 5.689
0.34 | 0.54725 | 6.838
0.35 | 0.6039 | 8.218
0.36 | 0.6809 | 9.844
0.37 | 0.7711 | 11.829
0.38 | 0.8716 | 14.172
0.39 | 0.9848 | 16.985
0.4 | 1.1139 | 20.316
0.41 | 1.2567 | 24.358
0.42 | 1.4281 | 29.253
0.43 | 1.6176 | 35.027
0.44 | 1.846 | 42.053
0.45 | 2.1098 | 50.43
0.46 | 2.4122 | 60.24
0.47 | 2.7768 | 72.57
0.48 | 3.2156 | 86.89
0.49 | 3.7332 | 104.3
0.5 | 4.3394 | 124.97