## Diode Characteristic (uA-mm)
VGS (V) | VDS = 0.000 V | VDS = 0.500 V
-1.25 | -7.03 | -18.654
-1.24 | -6.792 | -18.064
-1.23 | -6.547 | -17.539
-1.22 | -6.309 | -16.976
-1.21 | -6.075 | -16.462
-1.2 | -5.848 | -15.966
-1.19 | -5.63 | -15.437
-1.18 | -5.441 | -14.888
-1.17 | -5.243 | -14.49
-1.16 | -5.059 | -14.025
-1.15 | -4.8498 | -13.556
-1.14 | -4.6766 | -13.134
-1.13 | -4.5101 | -12.688
-1.12 | -4.3407 | -12.312
-1.11 | -4.165 | -11.923
-1.1 | -4.0069 | -11.485
-1.09 | -3.8628 | -11.11
-1.08 | -3.6893 | -10.746
-1.07 | -3.5798 | -10.422
-1.06 | -3.4462 | -10.072
-1.05 | -3.3023 | -9.681
-1.04 | -3.1895 | -9.393
-1.03 | -3.0568 | -9.16
-1.02 | -2.9372 | -8.801
-1.01 | -2.8179 | -8.513
-1 | -2.698 | -8.223
-0.99 | -2.5957 | -7.93
-0.98 | -2.4936 | -7.662
-0.97 | -2.3948 | -7.401
-0.96 | -2.3002 | -7.165
-0.95 | -2.1967 | -6.908
-0.94 | -2.108 | -6.645
-0.93 | -2.0244 | -6.436
-0.92 | -1.9511 | -6.202
-0.91 | -1.8739 | -6.003
-0.9 | -1.7911 | -5.802
-0.89 | -1.7226 | -5.58
-0.88 | -1.6467 | -5.367
-0.87 | -1.5745 | -5.176
-0.86 | -1.5062 | -4.9772
-0.85 | -1.4487 | -4.8346
-0.84 | -1.3839 | -4.6489
-0.83 | -1.3274 | -4.4879
-0.82 | -1.2663 | -4.3357
-0.81 | -1.2161 | -4.1486
-0.8 | -1.1596 | -3.9811
-0.79 | -1.1085 | -3.843
-0.78 | -1.0604 | -3.6955
-0.77 | -1.0052 | -3.5765
-0.76 | -0.9617 | -3.4344
-0.75 | -0.9241 | -3.3156
-0.74 | -0.8815 | -3.1802
-0.73 | -0.8423 | -3.062
-0.72 | -0.7993 | -2.9316
-0.71 | -0.763 | -2.8287
-0.7 | -0.7271 | -2.7026
-0.69 | -0.6969 | -2.6265
-0.68 | -0.6635 | -2.5125
-0.67 | -0.6268 | -2.4181
-0.66 | -0.594 | -2.3276
-0.65 | -0.5679 | -2.2292
-0.64 | -0.5388 | -2.1408
-0.63 | -0.5136 | -2.0607
-0.62 | -0.48881 | -1.9814
-0.61 | -0.4631 | -1.8912
-0.6 | -0.44268 | -1.8196
-0.59 | -0.4163 | -1.7317
-0.58 | -0.39728 | -1.6771
-0.57 | -0.37642 | -1.6023
-0.56 | -0.35709 | -1.5453
-0.55 | -0.33741 | -1.474
-0.54 | -0.31938 | -1.4137
-0.53 | -0.30057 | -1.3596
-0.52 | -0.28405 | -1.3107
-0.51 | -0.26723 | -1.2511
-0.5 | -0.25272 | -1.1904
-0.49 | -0.23973 | -1.1413
-0.48 | -0.22444 | -1.0979
-0.47 | -0.21184 | -1.0532
-0.46 | -0.19923 | -1.0082
-0.45 | -0.18865 | -0.9698
-0.44 | -0.17706 | -0.9213
-0.43 | -0.16554 | -0.8807
-0.42 | -0.15523 | -0.8431
-0.41 | -0.14634 | -0.8106
-0.4 | -0.13689 | -0.7751
-0.39 | -0.12783 | -0.7419
-0.38 | -0.12003 | -0.7102
-0.37 | -0.11135 | -0.6752
-0.36 | -0.10475 | -0.6485
-0.35 | -0.09764 | -0.6152
-0.34 | -0.09091 | -0.5849
-0.33 | -0.08475 | -0.5565
-0.32 | -0.07892 | -0.5323
-0.31 | -0.07351 | -0.5092
-0.3 | -0.06833 | -0.48275
-0.29 | -0.06358 | -0.45844
-0.28 | -0.05913 | -0.43675
-0.27 | -0.05434 | -0.41356
-0.26 | -0.05018 | -0.39073
-0.25 | -0.046557 | -0.3708
-0.24 | -0.043247 | -0.3511
-0.23 | -0.039589 | -0.33137
-0.22 | -0.036355 | -0.31014
-0.21 | -0.033372 | -0.29309
-0.2 | -0.030714 | -0.27704
-0.19 | -0.028026 | -0.25668
-0.18 | -0.025511 | -0.23824
-0.17 | -0.023204 | -0.22028
-0.16 | -0.021374 | -0.20544
-0.15 | -0.019114 | -0.1901
-0.14 | -0.017258 | -0.17596
-0.13 | -0.015575 | -0.16171
-0.12 | -0.014039 | -0.14905
-0.11 | -0.012385 | -0.13577
-0.1 | -0.011011 | -0.12515
-0.09 | -0.009702 | -0.11442
-0.08 | -0.008506 | -0.1033
-0.07 | -0.00728 | -0.09382
-0.06 | -0.006194 | -0.0856
-0.05 | -0.0052 | -0.07791
-0.04 | -0.0041584 | -0.06984
-0.03 | -0.0031233 | -0.0629
-0.02 | -0.0021273 | -0.05679
-0.01 | -0.0010742 | -0.05062
0 | -8e-07 | -0.043638
0.01 | 0.0010901 | -0.038901
0.02 | 0.0022903 | -0.033649
0.03 | 0.0036179 | -0.029025
0.04 | 0.0050419 | -0.023872
0.05 | 0.006714 | -0.018922
0.06 | 0.008511 | -0.013226
0.07 | 0.010522 | -0.00728
0.08 | 0.012813 | -0.0004264
0.09 | 0.015592 | 0.00758
0.1 | 0.018462 | 0.017245
0.11 | 0.021889 | 0.029619
0.12 | 0.025719 | 0.04494
0.13 | 0.030528 | 0.06364
0.14 | 0.035445 | 0.0876
0.15 | 0.04117 | 0.11632
0.16 | 0.047909 | 0.15388
0.17 | 0.055379 | 0.19914
0.18 | 0.06305 | 0.25632
0.19 | 0.07238 | 0.32631
0.2 | 0.08375 | 0.41075
0.21 | 0.09698 | 0.51692
0.22 | 0.11076 | 0.6379
0.23 | 0.12752 | 0.7896
0.24 | 0.14535 | 0.9761
0.25 | 0.16664 | 1.2023
0.26 | 0.1904 | 1.4676
0.27 | 0.21527 | 1.7911
0.28 | 0.2444 | 2.1777
0.29 | 0.27682 | 2.6325
0.3 | 0.31463 | 3.1938
0.31 | 0.35691 | 3.8597
0.32 | 0.40218 | 4.656
0.33 | 0.45427 | 5.5927
0.34 | 0.51148 | 6.678
0.35 | 0.5661 | 8.03
0.36 | 0.6401 | 9.614
0.37 | 0.7242 | 11.563
0.38 | 0.8188 | 13.87
0.39 | 0.9249 | 16.628
0.4 | 1.0481 | 19.914
0.41 | 1.1887 | 23.888
0.42 | 1.3467 | 28.714
0.43 | 1.5333 | 34.377
0.44 | 1.7398 | 41.297
0.45 | 1.9967 | 49.557
0.46 | 2.2946 | 59.25
0.47 | 2.6441 | 71.41
0.48 | 3.0535 | 85.61
0.49 | 3.5514 | 102.73
0.5 | 4.1483 | 122.96