## Diode Characteristic (uA-mm)
VGS (V) | VDS = 0.000 V | VDS = 0.500 V
-1.25 | -6.506 | -16.856
-1.24 | -6.245 | -16.308
-1.23 | -6.022 | -15.759
-1.22 | -5.83 | -15.327
-1.21 | -5.623 | -14.875
-1.2 | -5.426 | -14.374
-1.19 | -5.238 | -13.87
-1.18 | -5.028 | -13.486
-1.17 | -4.8357 | -13.028
-1.16 | -4.6735 | -12.639
-1.15 | -4.5137 | -12.239
-1.14 | -4.3316 | -11.818
-1.13 | -4.1816 | -11.462
-1.12 | -4.0327 | -11.106
-1.11 | -3.8607 | -10.735
-1.1 | -3.7128 | -10.395
-1.09 | -3.5781 | -10.081
-1.08 | -3.4582 | -9.733
-1.07 | -3.3204 | -9.441
-1.06 | -3.1724 | -9.135
-1.05 | -3.0656 | -8.817
-1.04 | -2.9365 | -8.554
-1.03 | -2.8402 | -8.201
-1.02 | -2.7364 | -7.976
-1.01 | -2.63 | -7.686
-1 | -2.5381 | -7.396
-0.99 | -2.429 | -7.159
-0.98 | -2.3356 | -6.944
-0.97 | -2.2651 | -6.749
-0.96 | -2.1628 | -6.488
-0.95 | -2.0727 | -6.243
-0.94 | -1.9907 | -6.038
-0.93 | -1.9189 | -5.815
-0.92 | -1.845 | -5.597
-0.91 | -1.7592 | -5.438
-0.9 | -1.6972 | -5.226
-0.89 | -1.6191 | -5.06
-0.88 | -1.5469 | -4.8977
-0.87 | -1.491 | -4.7282
-0.86 | -1.4258 | -4.5633
-0.85 | -1.3663 | -4.3942
-0.84 | -1.3034 | -4.212
-0.83 | -1.2532 | -4.0697
-0.82 | -1.2043 | -3.9383
-0.81 | -1.1484 | -3.7785
-0.8 | -1.0945 | -3.6523
-0.79 | -1.0504 | -3.5127
-0.78 | -0.9972 | -3.3764
-0.77 | -0.9571 | -3.2401
-0.76 | -0.9136 | -3.135
-0.75 | -0.8724 | -3.0195
-0.74 | -0.8295 | -2.8941
-0.73 | -0.7939 | -2.7892
-0.72 | -0.7579 | -2.693
-0.71 | -0.7196 | -2.5907
-0.7 | -0.687 | -2.4892
-0.69 | -0.6553 | -2.3904
-0.68 | -0.6249 | -2.3082
-0.67 | -0.5922 | -2.2224
-0.66 | -0.5652 | -2.1423
-0.65 | -0.5395 | -2.0509
-0.64 | -0.5138 | -1.9761
-0.63 | -0.49118 | -1.8969
-0.62 | -0.46647 | -1.829
-0.61 | -0.44103 | -1.7521
-0.6 | -0.41888 | -1.6846
-0.59 | -0.39911 | -1.6199
-0.58 | -0.38124 | -1.5477
-0.57 | -0.3585 | -1.4844
-0.56 | -0.3408 | -1.4186
-0.55 | -0.3239 | -1.3646
-0.54 | -0.30534 | -1.3081
-0.53 | -0.2898 | -1.2545
-0.52 | -0.27477 | -1.2017
-0.51 | -0.258 | -1.1567
-0.5 | -0.24313 | -1.1092
-0.49 | -0.22955 | -1.0567
-0.48 | -0.217 | -1.0153
-0.47 | -0.20516 | -0.9743
-0.46 | -0.19304 | -0.9387
-0.45 | -0.18085 | -0.8968
-0.44 | -0.17003 | -0.8572
-0.43 | -0.16123 | -0.8179
-0.42 | -0.15146 | -0.7839
-0.41 | -0.14218 | -0.7469
-0.4 | -0.13343 | -0.7153
-0.39 | -0.12466 | -0.6862
-0.38 | -0.11756 | -0.6551
-0.37 | -0.10969 | -0.6202
-0.36 | -0.10256 | -0.6
-0.35 | -0.0958 | -0.5705
-0.34 | -0.08912 | -0.5433
-0.33 | -0.08298 | -0.5167
-0.32 | -0.07743 | -0.49924
-0.31 | -0.0724 | -0.47621
-0.3 | -0.06652 | -0.44974
-0.29 | -0.06198 | -0.42908
-0.28 | -0.0572 | -0.40481
-0.27 | -0.05304 | -0.38609
-0.26 | -0.049678 | -0.36325
-0.25 | -0.046118 | -0.34371
-0.24 | -0.042437 | -0.3259
-0.23 | -0.038979 | -0.30655
-0.22 | -0.036021 | -0.28644
-0.21 | -0.033017 | -0.26786
-0.2 | -0.030122 | -0.25241
-0.19 | -0.027658 | -0.23474
-0.18 | -0.024988 | -0.21853
-0.17 | -0.022694 | -0.20399
-0.16 | -0.020626 | -0.18952
-0.15 | -0.018715 | -0.17616
-0.14 | -0.016886 | -0.16001
-0.13 | -0.015208 | -0.147
-0.12 | -0.013735 | -0.13597
-0.11 | -0.012141 | -0.12356
-0.1 | -0.010776 | -0.11341
-0.09 | -0.009499 | -0.10257
-0.08 | -0.00831 | -0.09346
-0.07 | -0.007138 | -0.08539
-0.06 | -0.00604 | -0.07687
-0.05 | -0.005027 | -0.06931
-0.04 | -0.0040498 | -0.06264
-0.03 | -0.0030458 | -0.05638
-0.02 | -0.00205 | -0.05025
-0.01 | -0.0010592 | -0.044661
0 | -2.73e-05 | -0.039374
0.01 | 0.0011073 | -0.034729
0.02 | 0.0022106 | -0.03021
0.03 | 0.0035357 | -0.025715
0.04 | 0.0048705 | -0.021132
0.05 | 0.006368 | -0.016493
0.06 | 0.008126 | -0.011483
0.07 | 0.010116 | -0.006
0.08 | 0.012288 | 0.0004702
0.09 | 0.014873 | 0.008048
0.1 | 0.017802 | 0.017279
0.11 | 0.021121 | 0.028976
0.12 | 0.024816 | 0.043289
0.13 | 0.029081 | 0.06131
0.14 | 0.033977 | 0.08382
0.15 | 0.039581 | 0.11259
0.16 | 0.045767 | 0.14832
0.17 | 0.052565 | 0.19286
0.18 | 0.05969 | 0.24682
0.19 | 0.06925 | 0.31432
0.2 | 0.0798 | 0.3963
0.21 | 0.09197 | 0.49711
0.22 | 0.10545 | 0.6115
0.23 | 0.11982 | 0.7628
0.24 | 0.13793 | 0.94
0.25 | 0.15744 | 1.1573
0.26 | 0.17897 | 1.4147
0.27 | 0.20403 | 1.7252
0.28 | 0.23014 | 2.0963
0.29 | 0.26124 | 2.5336
0.3 | 0.29656 | 3.0717
0.31 | 0.33562 | 3.7109
0.32 | 0.37964 | 4.4535
0.33 | 0.42869 | 5.3728
0.34 | 0.48405 | 6.419
0.35 | 0.54695 | 7.714
0.36 | 0.6 | 9.251
0.37 | 0.6833 | 11.136
0.38 | 0.7715 | 13.358
0.39 | 0.8688 | 15.983
0.4 | 0.9875 | 19.17
0.41 | 1.1184 | 23.004
0.42 | 1.2733 | 27.694
0.43 | 1.4456 | 33.213
0.44 | 1.6536 | 39.85
0.45 | 1.8954 | 47.865
0.46 | 2.1768 | 57.45
0.47 | 2.5154 | 68.94
0.48 | 2.9131 | 82.92
0.49 | 3.3885 | 99.2
0.5 | 3.9759 | 118.94