## Diode Characteristic (uA-mm)
VGS (V) | VDS = 0.000 V | VDS = 0.500 V
-1.25 | -4.5739 | -11.154
-1.24 | -4.4391 | -10.884
-1.23 | -4.2765 | -10.57
-1.22 | -4.1745 | -10.254
-1.21 | -4.0053 | -9.885
-1.2 | -3.8571 | -9.622
-1.19 | -3.7509 | -9.357
-1.18 | -3.6122 | -9.041
-1.17 | -3.4798 | -8.791
-1.16 | -3.3647 | -8.504
-1.15 | -3.2448 | -8.264
-1.14 | -3.1344 | -7.99
-1.13 | -3.0158 | -7.766
-1.12 | -2.9283 | -7.508
-1.11 | -2.8306 | -7.316
-1.1 | -2.7234 | -7.072
-1.09 | -2.633 | -6.835
-1.08 | -2.5301 | -6.631
-1.07 | -2.452 | -6.407
-1.06 | -2.3715 | -6.194
-1.05 | -2.284 | -5.993
-1.04 | -2.1883 | -5.833
-1.03 | -2.0978 | -5.65
-1.02 | -2.0326 | -5.467
-1.01 | -1.9599 | -5.282
-1 | -1.8821 | -5.117
-0.99 | -1.8157 | -4.9825
-0.98 | -1.7355 | -4.8015
-0.97 | -1.6902 | -4.6634
-0.96 | -1.6285 | -4.5076
-0.95 | -1.5659 | -4.3598
-0.94 | -1.4956 | -4.1863
-0.93 | -1.4485 | -4.0546
-0.92 | -1.392 | -3.9322
-0.91 | -1.3378 | -3.8057
-0.9 | -1.2905 | -3.6774
-0.89 | -1.2403 | -3.5747
-0.88 | -1.2004 | -3.4212
-0.87 | -1.1503 | -3.3186
-0.86 | -1.0995 | -3.1967
-0.85 | -1.0576 | -3.0891
-0.84 | -1.0151 | -2.9938
-0.83 | -0.9749 | -2.8885
-0.82 | -0.935 | -2.7763
-0.81 | -0.8911 | -2.6897
-0.8 | -0.8544 | -2.6073
-0.79 | -0.8233 | -2.5118
-0.78 | -0.7881 | -2.4181
-0.77 | -0.7507 | -2.3414
-0.76 | -0.7161 | -2.2635
-0.75 | -0.6872 | -2.1891
-0.74 | -0.6537 | -2.0997
-0.73 | -0.6288 | -2.0431
-0.72 | -0.5978 | -1.9659
-0.71 | -0.5721 | -1.9045
-0.7 | -0.5467 | -1.8349
-0.69 | -0.5204 | -1.7685
-0.68 | -0.49885 | -1.6962
-0.67 | -0.47352 | -1.6486
-0.66 | -0.45669 | -1.5752
-0.65 | -0.43268 | -1.5243
-0.64 | -0.41557 | -1.4623
-0.63 | -0.39378 | -1.4123
-0.62 | -0.37563 | -1.3531
-0.61 | -0.3594 | -1.312
-0.6 | -0.33789 | -1.2584
-0.59 | -0.32129 | -1.2093
-0.58 | -0.30734 | -1.158
-0.57 | -0.29301 | -1.1139
-0.56 | -0.27617 | -1.0743
-0.55 | -0.26115 | -1.0326
-0.54 | -0.24669 | -0.9929
-0.53 | -0.23321 | -0.9564
-0.52 | -0.22133 | -0.9151
-0.51 | -0.20932 | -0.8784
-0.5 | -0.19756 | -0.8505
-0.49 | -0.18899 | -0.8119
-0.48 | -0.17816 | -0.7816
-0.47 | -0.16861 | -0.7468
-0.46 | -0.15911 | -0.7163
-0.45 | -0.15007 | -0.6883
-0.44 | -0.14087 | -0.6587
-0.43 | -0.13327 | -0.6354
-0.42 | -0.12649 | -0.6034
-0.41 | -0.11871 | -0.5827
-0.4 | -0.11103 | -0.5589
-0.39 | -0.10425 | -0.5344
-0.38 | -0.09798 | -0.5134
-0.37 | -0.09152 | -0.49023
-0.36 | -0.08527 | -0.467
-0.35 | -0.08023 | -0.45183
-0.34 | -0.075 | -0.42946
-0.33 | -0.06964 | -0.40925
-0.32 | -0.06541 | -0.38993
-0.31 | -0.0611 | -0.37137
-0.3 | -0.05611 | -0.35436
-0.29 | -0.0524 | -0.33563
-0.28 | -0.049202 | -0.31893
-0.27 | -0.045518 | -0.30011
-0.26 | -0.042312 | -0.2839
-0.25 | -0.039199 | -0.2677
-0.24 | -0.036124 | -0.25195
-0.23 | -0.033243 | -0.23699
-0.22 | -0.030866 | -0.22127
-0.21 | -0.028173 | -0.20763
-0.2 | -0.026024 | -0.19412
-0.19 | -0.023618 | -0.17899
-0.18 | -0.021855 | -0.16691
-0.17 | -0.019779 | -0.15348
-0.16 | -0.017993 | -0.14218
-0.15 | -0.01638 | -0.1333
-0.14 | -0.014931 | -0.12226
-0.13 | -0.013391 | -0.11333
-0.12 | -0.012019 | -0.10204
-0.11 | -0.010702 | -0.09359
-0.1 | -0.009529 | -0.08675
-0.09 | -0.008361 | -0.07807
-0.08 | -0.007395 | -0.07189
-0.07 | -0.006409 | -0.06503
-0.06 | -0.0055 | -0.05867
-0.05 | -0.0045068 | -0.05305
-0.04 | -0.003611 | -0.047753
-0.03 | -0.0027698 | -0.043488
-0.02 | -0.0018539 | -0.039037
-0.01 | -0.0009761 | -0.034362
0 | -3.17e-05 | -0.030146
0.01 | 0.0009924 | -0.026884
0.02 | 0.001989 | -0.023017
0.03 | 0.003209 | -0.019083
0.04 | 0.0044097 | -0.015513
0.05 | 0.005713 | -0.011794
0.06 | 0.007392 | -0.007753
0.07 | 0.009149 | -0.0026272
0.08 | 0.011036 | 0.0029339
0.09 | 0.013301 | 0.009788
0.1 | 0.015965 | 0.018326
0.11 | 0.018918 | 0.029242
0.12 | 0.022099 | 0.043038
0.13 | 0.025954 | 0.05995
0.14 | 0.030283 | 0.08186
0.15 | 0.035142 | 0.10899
0.16 | 0.040602 | 0.1436
0.17 | 0.046713 | 0.18614
0.18 | 0.054087 | 0.23782
0.19 | 0.06121 | 0.3031
0.2 | 0.07002 | 0.38193
0.21 | 0.08099 | 0.47881
0.22 | 0.09228 | 0.59
0.23 | 0.10608 | 0.7308
0.24 | 0.12132 | 0.9036
0.25 | 0.13872 | 1.1144
0.26 | 0.15789 | 1.3598
0.27 | 0.18018 | 1.6639
0.28 | 0.20477 | 2.018
0.29 | 0.23254 | 2.4523
0.3 | 0.26354 | 2.9648
0.31 | 0.29913 | 3.5801
0.32 | 0.33789 | 4.3151
0.33 | 0.38126 | 5.1921
0.34 | 0.43228 | 6.211
0.35 | 0.48727 | 7.468
0.36 | 0.55296 | 8.953
0.37 | 0.6155 | 10.785
0.38 | 0.6978 | 12.969
0.39 | 0.7942 | 15.539
0.4 | 0.9001 | 18.609
0.41 | 1.0192 | 22.328
0.42 | 1.1668 | 26.853
0.43 | 1.3332 | 32.246
0.44 | 1.5264 | 38.657
0.45 | 1.7502 | 46.447
0.46 | 2.0223 | 55.899
0.47 | 2.3416 | 66.7
0.48 | 2.714 | 80.08
0.49 | 3.17 | 96.26
0.5 | 3.7141 | 115.1