## Diode Characteristic (uA-mm)
VGS (V) | VDS = 0.000 V | VDS = 0.500 V
-1.25 | -5.813 | -14.578
-1.24 | -5.605 | -14.181
-1.23 | -5.434 | -13.763
-1.22 | -5.247 | -13.307
-1.21 | -5.054 | -12.904
-1.2 | -4.8657 | -12.536
-1.19 | -4.709 | -12.13
-1.18 | -4.5259 | -11.766
-1.17 | -4.3843 | -11.424
-1.16 | -4.2258 | -10.997
-1.15 | -4.0806 | -10.667
-1.14 | -3.944 | -10.357
-1.13 | -3.7901 | -10.068
-1.12 | -3.6624 | -9.752
-1.11 | -3.5321 | -9.469
-1.1 | -3.4087 | -9.137
-1.09 | -3.276 | -8.867
-1.08 | -3.1559 | -8.584
-1.07 | -3.0443 | -8.277
-1.06 | -2.9315 | -8.089
-1.05 | -2.8129 | -7.765
-1.04 | -2.7062 | -7.569
-1.03 | -2.6161 | -7.29
-1.02 | -2.5143 | -7.045
-1.01 | -2.4188 | -6.83
-1 | -2.3288 | -6.593
-0.99 | -2.2386 | -6.358
-0.98 | -2.1474 | -6.143
-0.97 | -2.0734 | -5.954
-0.96 | -1.9971 | -5.725
-0.95 | -1.9067 | -5.561
-0.94 | -1.8413 | -5.375
-0.93 | -1.7695 | -5.182
-0.92 | -1.7001 | -5.007
-0.91 | -1.6308 | -4.8569
-0.9 | -1.5695 | -4.6944
-0.89 | -1.5002 | -4.5079
-0.88 | -1.4438 | -4.3349
-0.87 | -1.3815 | -4.2043
-0.86 | -1.3216 | -4.0897
-0.85 | -1.2808 | -3.9514
-0.84 | -1.2185 | -3.8014
-0.83 | -1.1706 | -3.6703
-0.82 | -1.1219 | -3.5348
-0.81 | -1.0745 | -3.4236
-0.8 | -1.0322 | -3.2743
-0.79 | -0.9837 | -3.1721
-0.78 | -0.9458 | -3.0702
-0.77 | -0.9021 | -2.9616
-0.76 | -0.8632 | -2.8381
-0.75 | -0.8232 | -2.7408
-0.74 | -0.7868 | -2.6417
-0.73 | -0.7534 | -2.5515
-0.72 | -0.7181 | -2.4508
-0.71 | -0.6831 | -2.3534
-0.7 | -0.6512 | -2.2681
-0.69 | -0.6176 | -2.188
-0.68 | -0.5932 | -2.1152
-0.67 | -0.5652 | -2.0264
-0.66 | -0.5395 | -1.9591
-0.65 | -0.5135 | -1.8792
-0.64 | -0.49158 | -1.8121
-0.63 | -0.46557 | -1.7448
-0.62 | -0.44398 | -1.6732
-0.61 | -0.4213 | -1.6137
-0.6 | -0.40222 | -1.5382
-0.59 | -0.38219 | -1.4899
-0.58 | -0.3612 | -1.4312
-0.57 | -0.3413 | -1.3737
-0.56 | -0.32501 | -1.3267
-0.55 | -0.30929 | -1.2741
-0.54 | -0.29188 | -1.2144
-0.53 | -0.27518 | -1.1719
-0.52 | -0.25931 | -1.1179
-0.51 | -0.2458 | -1.0727
-0.5 | -0.23254 | -1.036
-0.49 | -0.21894 | -1.0018
-0.48 | -0.20674 | -0.9546
-0.47 | -0.19419 | -0.9179
-0.46 | -0.18307 | -0.876
-0.45 | -0.17326 | -0.8401
-0.44 | -0.16335 | -0.8037
-0.43 | -0.15285 | -0.7709
-0.42 | -0.1445 | -0.7361
-0.41 | -0.1356 | -0.7112
-0.4 | -0.12663 | -0.6775
-0.39 | -0.11849 | -0.6474
-0.38 | -0.11018 | -0.6199
-0.37 | -0.10328 | -0.5925
-0.36 | -0.09655 | -0.5651
-0.35 | -0.09094 | -0.5423
-0.34 | -0.08516 | -0.5174
-0.33 | -0.07882 | -0.49368
-0.32 | -0.07384 | -0.47089
-0.31 | -0.06817 | -0.44575
-0.3 | -0.06392 | -0.42137
-0.29 | -0.05948 | -0.40069
-0.28 | -0.05479 | -0.38077
-0.27 | -0.05058 | -0.36235
-0.26 | -0.04729 | -0.34111
-0.25 | -0.04374 | -0.32356
-0.24 | -0.04053 | -0.30552
-0.23 | -0.037275 | -0.28601
-0.22 | -0.034012 | -0.26931
-0.21 | -0.031477 | -0.25231
-0.2 | -0.028886 | -0.23462
-0.19 | -0.026245 | -0.22227
-0.18 | -0.023925 | -0.20378
-0.17 | -0.021747 | -0.18846
-0.16 | -0.019847 | -0.17446
-0.15 | -0.017984 | -0.16092
-0.14 | -0.016257 | -0.14869
-0.13 | -0.014645 | -0.13525
-0.12 | -0.013126 | -0.12433
-0.11 | -0.011609 | -0.11397
-0.1 | -0.010386 | -0.10555
-0.09 | -0.00916 | -0.09667
-0.08 | -0.008065 | -0.0876
-0.07 | -0.006875 | -0.07935
-0.06 | -0.005858 | -0.0726
-0.05 | -0.0048894 | -0.06538
-0.04 | -0.0039443 | -0.05897
-0.03 | -0.0029731 | -0.05343
-0.02 | -0.0020501 | -0.046923
-0.01 | -0.0010315 | -0.042196
0 | -1.01e-05 | -0.037092
0.01 | 0.0010393 | -0.032876
0.02 | 0.0022159 | -0.027981
0.03 | 0.003425 | -0.023661
0.04 | 0.0048489 | -0.019472
0.05 | 0.006298 | -0.015062
0.06 | 0.007977 | -0.010493
0.07 | 0.009929 | -0.0052
0.08 | 0.012261 | 0.0011226
0.09 | 0.014704 | 0.008684
0.1 | 0.017505 | 0.017736
0.11 | 0.02059 | 0.029185
0.12 | 0.024289 | 0.043418
0.13 | 0.028463 | 0.06091
0.14 | 0.033175 | 0.08338
0.15 | 0.03838 | 0.11109
0.16 | 0.044955 | 0.1465
0.17 | 0.051907 | 0.19011
0.18 | 0.05869 | 0.24432
0.19 | 0.06801 | 0.3111
0.2 | 0.07821 | 0.39269
0.21 | 0.09009 | 0.49407
0.22 | 0.10276 | 0.6104
0.23 | 0.11787 | 0.7561
0.24 | 0.13465 | 0.9343
0.25 | 0.15304 | 1.1522
0.26 | 0.17544 | 1.411
0.27 | 0.19933 | 1.7266
0.28 | 0.2263 | 2.0946
0.29 | 0.25702 | 2.543
0.3 | 0.28986 | 3.0869
0.31 | 0.33002 | 3.7295
0.32 | 0.37278 | 4.507
0.33 | 0.42246 | 5.4188
0.34 | 0.47754 | 6.473
0.35 | 0.53741 | 7.807
0.36 | 0.5972 | 9.361
0.37 | 0.6783 | 11.272
0.38 | 0.7645 | 13.533
0.39 | 0.8672 | 16.256
0.4 | 0.982 | 19.467
0.41 | 1.1146 | 23.339
0.42 | 1.2688 | 28.06
0.43 | 1.4481 | 33.641
0.44 | 1.6588 | 40.452
0.45 | 1.897 | 48.534
0.46 | 2.1841 | 58.38
0.47 | 2.5256 | 70.01
0.48 | 2.9198 | 84.11
0.49 | 3.4056 | 100.67
0.5 | 3.983 | 120.89