## Diode Characteristic (uA-mm)
VGS (V) | VDS = 0.000 V | VDS = 0.500 V
-1.25 | -5.724 | -14.795
-1.24 | -5.527 | -14.312
-1.23 | -5.337 | -13.903
-1.22 | -5.146 | -13.492
-1.21 | -4.9704 | -13.043
-1.2 | -4.803 | -12.661
-1.19 | -4.6162 | -12.291
-1.18 | -4.466 | -11.884
-1.17 | -4.3129 | -11.507
-1.16 | -4.1606 | -11.166
-1.15 | -4.0035 | -10.816
-1.14 | -3.8591 | -10.433
-1.13 | -3.7238 | -10.136
-1.12 | -3.5697 | -9.8
-1.11 | -3.4543 | -9.455
-1.1 | -3.3254 | -9.178
-1.09 | -3.2024 | -8.893
-1.08 | -3.0837 | -8.592
-1.07 | -2.9646 | -8.307
-1.06 | -2.8508 | -8.042
-1.05 | -2.7572 | -7.783
-1.04 | -2.6536 | -7.523
-1.03 | -2.5679 | -7.308
-1.02 | -2.4605 | -7.067
-1.01 | -2.371 | -6.826
-1 | -2.2742 | -6.603
-0.99 | -2.1807 | -6.385
-0.98 | -2.1088 | -6.194
-0.97 | -2.022 | -5.975
-0.96 | -1.9375 | -5.768
-0.95 | -1.8635 | -5.572
-0.94 | -1.7803 | -5.376
-0.93 | -1.7073 | -5.197
-0.92 | -1.6428 | -5.025
-0.91 | -1.5774 | -4.8385
-0.9 | -1.5149 | -4.6623
-0.89 | -1.4546 | -4.524
-0.88 | -1.3905 | -4.358
-0.87 | -1.3372 | -4.2015
-0.86 | -1.2819 | -4.0573
-0.85 | -1.23 | -3.9133
-0.84 | -1.1788 | -3.766
-0.83 | -1.1232 | -3.6224
-0.82 | -1.0765 | -3.5114
-0.81 | -1.0361 | -3.3735
-0.8 | -0.9937 | -3.2592
-0.79 | -0.9461 | -3.1493
-0.78 | -0.9063 | -3.0217
-0.77 | -0.867 | -2.9231
-0.76 | -0.8271 | -2.8081
-0.75 | -0.7916 | -2.7131
-0.74 | -0.7559 | -2.6027
-0.73 | -0.7199 | -2.5156
-0.72 | -0.6878 | -2.4128
-0.71 | -0.6554 | -2.3384
-0.7 | -0.6254 | -2.2412
-0.69 | -0.5921 | -2.1727
-0.68 | -0.569 | -2.0832
-0.67 | -0.5416 | -2.0043
-0.66 | -0.5144 | -1.9183
-0.65 | -0.49379 | -1.8495
-0.64 | -0.46758 | -1.783
-0.63 | -0.44971 | -1.7083
-0.62 | -0.42349 | -1.6409
-0.61 | -0.40087 | -1.5729
-0.6 | -0.38075 | -1.5134
-0.59 | -0.36121 | -1.448
-0.58 | -0.34482 | -1.3993
-0.57 | -0.32405 | -1.3363
-0.56 | -0.30848 | -1.2899
-0.55 | -0.29079 | -1.2352
-0.54 | -0.27519 | -1.1863
-0.53 | -0.26269 | -1.1408
-0.52 | -0.2475 | -1.0957
-0.51 | -0.23444 | -1.052
-0.5 | -0.2209 | -1.0064
-0.49 | -0.20908 | -0.9626
-0.48 | -0.19734 | -0.9232
-0.47 | -0.1859 | -0.8851
-0.46 | -0.17482 | -0.8533
-0.45 | -0.16435 | -0.8185
-0.44 | -0.15471 | -0.7789
-0.43 | -0.14584 | -0.7398
-0.42 | -0.1371 | -0.7096
-0.41 | -0.12988 | -0.6788
-0.4 | -0.12114 | -0.6506
-0.39 | -0.11374 | -0.6264
-0.38 | -0.10623 | -0.5977
-0.37 | -0.09943 | -0.572
-0.36 | -0.09332 | -0.5446
-0.35 | -0.08744 | -0.5206
-0.34 | -0.08091 | -0.49848
-0.33 | -0.07582 | -0.4766
-0.32 | -0.07049 | -0.45114
-0.31 | -0.06587 | -0.43272
-0.3 | -0.06103 | -0.41035
-0.29 | -0.05652 | -0.39089
-0.28 | -0.0527 | -0.37036
-0.27 | -0.049417 | -0.34958
-0.26 | -0.045324 | -0.33189
-0.25 | -0.042012 | -0.31434
-0.24 | -0.038619 | -0.29462
-0.23 | -0.035776 | -0.27885
-0.22 | -0.032767 | -0.26167
-0.21 | -0.030281 | -0.24588
-0.2 | -0.027631 | -0.22936
-0.19 | -0.025245 | -0.21325
-0.18 | -0.023255 | -0.19642
-0.17 | -0.021244 | -0.18326
-0.16 | -0.019141 | -0.17
-0.15 | -0.017426 | -0.15605
-0.14 | -0.015836 | -0.14412
-0.13 | -0.014254 | -0.1329
-0.12 | -0.01273 | -0.12234
-0.11 | -0.011472 | -0.11194
-0.1 | -0.01015 | -0.10174
-0.09 | -0.009066 | -0.09315
-0.08 | -0.007781 | -0.08535
-0.07 | -0.006788 | -0.07752
-0.06 | -0.005798 | -0.06946
-0.05 | -0.004812 | -0.06332
-0.04 | -0.0038194 | -0.05727
-0.03 | -0.0029314 | -0.05108
-0.02 | -0.0019424 | -0.046053
-0.01 | -0.0010318 | -0.041233
0 | -1.79e-05 | -0.036045
0.01 | 0.0009961 | -0.031755
0.02 | 0.0021441 | -0.027696
0.03 | 0.0033583 | -0.023659
0.04 | 0.0047369 | -0.019421
0.05 | 0.006217 | -0.01501
0.06 | 0.007941 | -0.010344
0.07 | 0.009867 | -0.005073
0.08 | 0.012084 | 0.0010683
0.09 | 0.01445 | 0.008178
0.1 | 0.017308 | 0.017469
0.11 | 0.020506 | 0.028484
0.12 | 0.024112 | 0.042544
0.13 | 0.028106 | 0.0598
0.14 | 0.033019 | 0.08227
0.15 | 0.038487 | 0.10966
0.16 | 0.044657 | 0.14505
0.17 | 0.051613 | 0.18941
0.18 | 0.05856 | 0.24279
0.19 | 0.06768 | 0.30937
0.2 | 0.07782 | 0.38955
0.21 | 0.09008 | 0.49122
0.22 | 0.10339 | 0.6048
0.23 | 0.11798 | 0.7518
0.24 | 0.13584 | 0.9324
0.25 | 0.15495 | 1.1484
0.26 | 0.17648 | 1.4088
0.27 | 0.20154 | 1.7126
0.28 | 0.22819 | 2.0853
0.29 | 0.26001 | 2.5344
0.3 | 0.29421 | 3.0627
0.31 | 0.33324 | 3.708
0.32 | 0.37924 | 4.4738
0.33 | 0.42767 | 5.3828
0.34 | 0.48352 | 6.438
0.35 | 0.54638 | 7.734
0.36 | 0.6081 | 9.312
0.37 | 0.6863 | 11.163
0.38 | 0.7776 | 13.411
0.39 | 0.8838 | 16.076
0.4 | 1.0031 | 19.268
0.41 | 1.142 | 23.133
0.42 | 1.2949 | 27.799
0.43 | 1.4764 | 33.386
0.44 | 1.6854 | 39.976
0.45 | 1.9195 | 48.035
0.46 | 2.2214 | 57.72
0.47 | 2.5591 | 69.19
0.48 | 2.9647 | 83.13
0.49 | 3.4454 | 99.43
0.5 | 4.0324 | 119.25