## Diode Characteristic (uA-mm)
VGS (V) | VDS = 0.000 V | VDS = 0.500 V
-1.25 | -6.031 | -15.5
-1.24 | -5.825 | -15.043
-1.23 | -5.602 | -14.602
-1.22 | -5.396 | -14.082
-1.21 | -5.223 | -13.685
-1.2 | -5.066 | -13.253
-1.19 | -4.8594 | -12.834
-1.18 | -4.6916 | -12.48
-1.17 | -4.5194 | -12.082
-1.16 | -4.3573 | -11.708
-1.15 | -4.2075 | -11.325
-1.14 | -4.0567 | -10.977
-1.13 | -3.8957 | -10.637
-1.12 | -3.751 | -10.258
-1.11 | -3.6192 | -9.923
-1.1 | -3.4964 | -9.628
-1.09 | -3.352 | -9.277
-1.08 | -3.233 | -9.006
-1.07 | -3.105 | -8.671
-1.06 | -3.0027 | -8.416
-1.05 | -2.8876 | -8.153
-1.04 | -2.7819 | -7.87
-1.03 | -2.6653 | -7.642
-1.02 | -2.5689 | -7.327
-1.01 | -2.4768 | -7.122
-1 | -2.3762 | -6.896
-0.99 | -2.3034 | -6.673
-0.98 | -2.2051 | -6.414
-0.97 | -2.1149 | -6.208
-0.96 | -2.0432 | -5.993
-0.95 | -1.9539 | -5.792
-0.94 | -1.8789 | -5.647
-0.93 | -1.7996 | -5.421
-0.92 | -1.7297 | -5.244
-0.91 | -1.6682 | -5.078
-0.9 | -1.6008 | -4.9163
-0.89 | -1.5253 | -4.7422
-0.88 | -1.4649 | -4.5436
-0.87 | -1.4004 | -4.3786
-0.86 | -1.3453 | -4.2276
-0.85 | -1.2842 | -4.0887
-0.84 | -1.2426 | -3.954
-0.83 | -1.1827 | -3.8176
-0.82 | -1.1294 | -3.6999
-0.81 | -1.0893 | -3.5408
-0.8 | -1.0466 | -3.4221
-0.79 | -0.9988 | -3.2999
-0.78 | -0.9465 | -3.1697
-0.77 | -0.9109 | -3.0678
-0.76 | -0.8694 | -2.9499
-0.75 | -0.832 | -2.8341
-0.74 | -0.796 | -2.7336
-0.73 | -0.7548 | -2.6399
-0.72 | -0.7234 | -2.5365
-0.71 | -0.6862 | -2.4417
-0.7 | -0.6545 | -2.3389
-0.69 | -0.6256 | -2.2548
-0.68 | -0.5934 | -2.157
-0.67 | -0.5666 | -2.0764
-0.66 | -0.5433 | -2.0069
-0.65 | -0.5169 | -1.9217
-0.64 | -0.4941 | -1.8496
-0.63 | -0.46717 | -1.7737
-0.62 | -0.44525 | -1.7074
-0.61 | -0.42552 | -1.6431
-0.6 | -0.40175 | -1.5774
-0.59 | -0.38392 | -1.5186
-0.58 | -0.36304 | -1.4545
-0.57 | -0.3435 | -1.3931
-0.56 | -0.32499 | -1.3441
-0.55 | -0.307 | -1.2871
-0.54 | -0.29074 | -1.2316
-0.53 | -0.27512 | -1.1925
-0.52 | -0.25958 | -1.1406
-0.51 | -0.24606 | -1.0972
-0.5 | -0.23257 | -1.0466
-0.49 | -0.22003 | -1.0073
-0.48 | -0.20748 | -0.9675
-0.47 | -0.19433 | -0.9236
-0.46 | -0.18377 | -0.8837
-0.45 | -0.17303 | -0.8429
-0.44 | -0.16209 | -0.8121
-0.43 | -0.15298 | -0.7816
-0.42 | -0.14346 | -0.7463
-0.41 | -0.13461 | -0.7079
-0.4 | -0.12663 | -0.6878
-0.39 | -0.11894 | -0.6553
-0.38 | -0.11079 | -0.6251
-0.37 | -0.10353 | -0.5953
-0.36 | -0.09626 | -0.5665
-0.35 | -0.0898 | -0.5414
-0.34 | -0.08457 | -0.518
-0.33 | -0.07856 | -0.4973
-0.32 | -0.07301 | -0.47378
-0.31 | -0.06779 | -0.44988
-0.3 | -0.06275 | -0.42982
-0.29 | -0.05782 | -0.41023
-0.28 | -0.05401 | -0.38758
-0.27 | -0.05062 | -0.36811
-0.26 | -0.046697 | -0.34558
-0.25 | -0.04354 | -0.3279
-0.24 | -0.040124 | -0.3118
-0.23 | -0.036826 | -0.29023
-0.22 | -0.033743 | -0.27449
-0.21 | -0.031225 | -0.25531
-0.2 | -0.028653 | -0.23779
-0.19 | -0.026179 | -0.22208
-0.18 | -0.023961 | -0.20832
-0.17 | -0.021952 | -0.19211
-0.16 | -0.019886 | -0.17681
-0.15 | -0.017894 | -0.16317
-0.14 | -0.0161 | -0.15115
-0.13 | -0.014611 | -0.13743
-0.12 | -0.013208 | -0.12636
-0.11 | -0.011657 | -0.11624
-0.1 | -0.01029 | -0.10618
-0.09 | -0.009101 | -0.09645
-0.08 | -0.00806 | -0.08799
-0.07 | -0.006854 | -0.08036
-0.06 | -0.005873 | -0.07336
-0.05 | -0.0048535 | -0.06629
-0.04 | -0.003878 | -0.06016
-0.03 | -0.0029388 | -0.05363
-0.02 | -0.0020216 | -0.047604
-0.01 | -0.0010244 | -0.042891
0 | -1.17e-05 | -0.037436
0.01 | 0.001033 | -0.033051
0.02 | 0.0021804 | -0.028452
0.03 | 0.003381 | -0.024316
0.04 | 0.0048111 | -0.019892
0.05 | 0.006254 | -0.01546
0.06 | 0.007914 | -0.01042
0.07 | 0.00986 | -0.0051341
0.08 | 0.012166 | 0.0012278
0.09 | 0.014517 | 0.008922
0.1 | 0.017233 | 0.0184
0.11 | 0.020346 | 0.029832
0.12 | 0.02419 | 0.044455
0.13 | 0.028357 | 0.06204
0.14 | 0.033116 | 0.0852
0.15 | 0.038449 | 0.11336
0.16 | 0.044745 | 0.14947
0.17 | 0.051746 | 0.19502
0.18 | 0.05843 | 0.24927
0.19 | 0.06805 | 0.31808
0.2 | 0.07809 | 0.40161
0.21 | 0.09023 | 0.5048
0.22 | 0.10267 | 0.6229
0.23 | 0.11811 | 0.7733
0.24 | 0.13569 | 0.9562
0.25 | 0.15482 | 1.177
0.26 | 0.17672 | 1.4437
0.27 | 0.20017 | 1.7572
0.28 | 0.22854 | 2.1385
0.29 | 0.25886 | 2.5931
0.3 | 0.29378 | 3.1362
0.31 | 0.33159 | 3.7932
0.32 | 0.37541 | 4.5704
0.33 | 0.42522 | 5.5013
0.34 | 0.48088 | 6.55
0.35 | 0.54289 | 7.889
0.36 | 0.6007 | 9.475
0.37 | 0.682 | 11.358
0.38 | 0.7718 | 13.651
0.39 | 0.8732 | 16.364
0.4 | 0.9898 | 19.612
0.41 | 1.1218 | 23.503
0.42 | 1.2803 | 28.253
0.43 | 1.4565 | 33.919
0.44 | 1.6624 | 40.602
0.45 | 1.9023 | 48.791
0.46 | 2.1941 | 58.56
0.47 | 2.5351 | 70.15
0.48 | 2.9281 | 84.29
0.49 | 3.4154 | 101.05
0.5 | 3.9892 | 120.98