## Diode Characteristic (uA-mm)
VGS (V) | VDS = 0.000 V | VDS = 0.500 V
-1.25 | -6.869 | -18.561
-1.24 | -6.614 | -17.991
-1.23 | -6.374 | -17.386
-1.22 | -6.166 | -17.025
-1.21 | -5.98 | -16.432
-1.2 | -5.75 | -15.915
-1.19 | -5.536 | -15.438
-1.18 | -5.326 | -14.943
-1.17 | -5.153 | -14.441
-1.16 | -4.972 | -13.947
-1.15 | -4.7998 | -13.522
-1.14 | -4.5987 | -13.14
-1.13 | -4.4384 | -12.733
-1.12 | -4.2816 | -12.361
-1.11 | -4.1313 | -11.928
-1.1 | -3.9741 | -11.515
-1.09 | -3.8103 | -11.131
-1.08 | -3.6898 | -10.797
-1.07 | -3.552 | -10.523
-1.06 | -3.4229 | -10.106
-1.05 | -3.298 | -9.81
-1.04 | -3.1458 | -9.492
-1.03 | -3.0206 | -9.134
-1.02 | -2.9161 | -8.869
-1.01 | -2.8084 | -8.53
-1 | -2.7111 | -8.297
-0.99 | -2.6077 | -8.029
-0.98 | -2.4848 | -7.754
-0.97 | -2.3792 | -7.508
-0.96 | -2.2806 | -7.243
-0.95 | -2.194 | -6.964
-0.94 | -2.1137 | -6.758
-0.93 | -2.0244 | -6.507
-0.92 | -1.9391 | -6.275
-0.91 | -1.8647 | -6.065
-0.9 | -1.7923 | -5.881
-0.89 | -1.7213 | -5.65
-0.88 | -1.6494 | -5.42
-0.87 | -1.5782 | -5.238
-0.86 | -1.516 | -5.087
-0.85 | -1.4477 | -4.9051
-0.84 | -1.3818 | -4.723
-0.83 | -1.3239 | -4.5693
-0.82 | -1.2663 | -4.3667
-0.81 | -1.207 | -4.2307
-0.8 | -1.1535 | -4.061
-0.79 | -1.098 | -3.9352
-0.78 | -1.0518 | -3.7883
-0.77 | -1.0065 | -3.6671
-0.76 | -0.9633 | -3.5035
-0.75 | -0.9152 | -3.374
-0.74 | -0.8724 | -3.2692
-0.73 | -0.8326 | -3.155
-0.72 | -0.796 | -3.0422
-0.71 | -0.7563 | -2.9233
-0.7 | -0.7177 | -2.8082
-0.69 | -0.6847 | -2.6926
-0.68 | -0.6539 | -2.5846
-0.67 | -0.6225 | -2.4847
-0.66 | -0.5904 | -2.3882
-0.65 | -0.5626 | -2.3133
-0.64 | -0.5305 | -2.2232
-0.63 | -0.506 | -2.1165
-0.62 | -0.48267 | -2.0322
-0.61 | -0.45786 | -1.9483
-0.6 | -0.43694 | -1.8746
-0.59 | -0.41318 | -1.803
-0.58 | -0.39177 | -1.7268
-0.57 | -0.36947 | -1.6626
-0.56 | -0.3512 | -1.5979
-0.55 | -0.33245 | -1.5354
-0.54 | -0.31516 | -1.4678
-0.53 | -0.2982 | -1.4163
-0.52 | -0.28102 | -1.3433
-0.51 | -0.26657 | -1.2992
-0.5 | -0.25148 | -1.2323
-0.49 | -0.23601 | -1.1846
-0.48 | -0.22192 | -1.1293
-0.47 | -0.20959 | -1.0845
-0.46 | -0.1972 | -1.0345
-0.45 | -0.18627 | -0.9862
-0.44 | -0.17486 | -0.9529
-0.43 | -0.1648 | -0.9121
-0.42 | -0.15497 | -0.8757
-0.41 | -0.14529 | -0.8317
-0.4 | -0.13685 | -0.7977
-0.39 | -0.12831 | -0.7566
-0.38 | -0.11987 | -0.7247
-0.37 | -0.11233 | -0.6941
-0.36 | -0.10497 | -0.6562
-0.35 | -0.09876 | -0.6323
-0.34 | -0.09169 | -0.6032
-0.33 | -0.08522 | -0.571
-0.32 | -0.07962 | -0.5465
-0.31 | -0.07367 | -0.5216
-0.3 | -0.06825 | -0.49607
-0.29 | -0.06324 | -0.46819
-0.28 | -0.0591 | -0.44396
-0.27 | -0.0544 | -0.41997
-0.26 | -0.05041 | -0.39718
-0.25 | -0.047139 | -0.37725
-0.24 | -0.043529 | -0.35495
-0.23 | -0.039749 | -0.33362
-0.22 | -0.036773 | -0.31654
-0.21 | -0.033666 | -0.29682
-0.2 | -0.03062 | -0.27814
-0.19 | -0.02823 | -0.26068
-0.18 | -0.025755 | -0.24291
-0.17 | -0.023424 | -0.22264
-0.16 | -0.021286 | -0.20845
-0.15 | -0.019194 | -0.1916
-0.14 | -0.017374 | -0.17767
-0.13 | -0.015662 | -0.16411
-0.12 | -0.013901 | -0.1502
-0.11 | -0.012452 | -0.13695
-0.1 | -0.011065 | -0.12567
-0.09 | -0.00973 | -0.11501
-0.08 | -0.008428 | -0.10398
-0.07 | -0.007271 | -0.09505
-0.06 | -0.006202 | -0.08587
-0.05 | -0.005172 | -0.07806
-0.04 | -0.0041313 | -0.07029
-0.03 | -0.0031015 | -0.06369
-0.02 | -0.0021271 | -0.05723
-0.01 | -0.0010742 | -0.05062
0 | 9e-07 | -0.045095
0.01 | 0.001085 | -0.03979
0.02 | 0.0023098 | -0.03474
0.03 | 0.0035741 | -0.029592
0.04 | 0.005051 | -0.024819
0.05 | 0.006567 | -0.019674
0.06 | 0.008362 | -0.014241
0.07 | 0.010349 | -0.008195
0.08 | 0.01269 | -0.0013673
0.09 | 0.015289 | 0.006897
0.1 | 0.018212 | 0.016468
0.11 | 0.021605 | 0.028277
0.12 | 0.025627 | 0.043266
0.13 | 0.03 | 0.06166
0.14 | 0.034856 | 0.08466
0.15 | 0.040445 | 0.1139
0.16 | 0.047385 | 0.15068
0.17 | 0.054829 | 0.1959
0.18 | 0.06221 | 0.25224
0.19 | 0.0718 | 0.32115
0.2 | 0.08296 | 0.40585
0.21 | 0.09513 | 0.50891
0.22 | 0.10927 | 0.6295
0.23 | 0.12488 | 0.7816
0.24 | 0.14322 | 0.9634
0.25 | 0.16389 | 1.1895
0.26 | 0.18628 | 1.4582
0.27 | 0.21092 | 1.7817
0.28 | 0.24052 | 2.1629
0.29 | 0.273 | 2.622
0.3 | 0.30861 | 3.1805
0.31 | 0.3493 | 3.8367
0.32 | 0.39548 | 4.6236
0.33 | 0.44701 | 5.5665
0.34 | 0.50492 | 6.635
0.35 | 0.5668 | 7.991
0.36 | 0.6389 | 9.604
0.37 | 0.7253 | 11.55
0.38 | 0.8181 | 13.819
0.39 | 0.9233 | 16.596
0.4 | 1.0473 | 19.899
0.41 | 1.1898 | 23.834
0.42 | 1.352 | 28.62
0.43 | 1.5321 | 34.353
0.44 | 1.7533 | 41.204
0.45 | 2.0003 | 49.371
0.46 | 2.2928 | 59.2
0.47 | 2.6497 | 71.01
0.48 | 3.0635 | 85.22
0.49 | 3.5559 | 102.17
0.5 | 4.1522 | 122.42