## Diode Characteristic (uA-mm)
VGS (V) | VDS = 0.000 V | VDS = 0.500 V
-1.25 | -7.34 | -19.454
-1.24 | -7.086 | -18.749
-1.23 | -6.809 | -18.214
-1.22 | -6.596 | -17.646
-1.21 | -6.318 | -17.135
-1.2 | -6.091 | -16.582
-1.19 | -5.861 | -16.031
-1.18 | -5.688 | -15.519
-1.17 | -5.469 | -15.089
-1.16 | -5.258 | -14.59
-1.15 | -5.098 | -14.129
-1.14 | -4.9253 | -13.647
-1.13 | -4.7191 | -13.181
-1.12 | -4.5277 | -12.781
-1.11 | -4.3458 | -12.431
-1.1 | -4.2028 | -12.006
-1.09 | -4.0385 | -11.604
-1.08 | -3.8884 | -11.196
-1.07 | -3.741 | -10.865
-1.06 | -3.5917 | -10.517
-1.05 | -3.4424 | -10.17
-1.04 | -3.3341 | -9.843
-1.03 | -3.1924 | -9.49
-1.02 | -3.0724 | -9.144
-1.01 | -2.9418 | -8.842
-1 | -2.8382 | -8.558
-0.99 | -2.7288 | -8.263
-0.98 | -2.6264 | -7.963
-0.97 | -2.5027 | -7.655
-0.96 | -2.4149 | -7.419
-0.95 | -2.3092 | -7.193
-0.94 | -2.2223 | -6.902
-0.93 | -2.1306 | -6.662
-0.92 | -2.034 | -6.41
-0.91 | -1.945 | -6.177
-0.9 | -1.869 | -5.974
-0.89 | -1.7993 | -5.776
-0.88 | -1.7183 | -5.565
-0.87 | -1.6416 | -5.358
-0.86 | -1.5745 | -5.178
-0.85 | -1.5073 | -5.017
-0.84 | -1.4476 | -4.8394
-0.83 | -1.3762 | -4.6239
-0.82 | -1.3261 | -4.4479
-0.81 | -1.2653 | -4.2965
-0.8 | -1.2098 | -4.1386
-0.79 | -1.1615 | -3.987
-0.78 | -1.1084 | -3.8481
-0.77 | -1.0567 | -3.7051
-0.76 | -1.011 | -3.5688
-0.75 | -0.9654 | -3.4491
-0.74 | -0.9269 | -3.3096
-0.73 | -0.882 | -3.1722
-0.72 | -0.8415 | -3.0612
-0.71 | -0.8019 | -2.9304
-0.7 | -0.7616 | -2.8104
-0.69 | -0.7303 | -2.7007
-0.68 | -0.6919 | -2.5915
-0.67 | -0.6599 | -2.5042
-0.66 | -0.628 | -2.389
-0.65 | -0.5963 | -2.3009
-0.64 | -0.5692 | -2.2173
-0.63 | -0.537 | -2.1359
-0.62 | -0.5121 | -2.0494
-0.61 | -0.49114 | -1.9697
-0.6 | -0.4657 | -1.8828
-0.59 | -0.43948 | -1.8061
-0.58 | -0.41669 | -1.7334
-0.57 | -0.39831 | -1.6596
-0.56 | -0.37707 | -1.5942
-0.55 | -0.35605 | -1.5258
-0.54 | -0.33728 | -1.4601
-0.53 | -0.32085 | -1.3969
-0.52 | -0.30269 | -1.3427
-0.51 | -0.28776 | -1.2856
-0.5 | -0.27124 | -1.2259
-0.49 | -0.25619 | -1.1793
-0.48 | -0.24304 | -1.1263
-0.47 | -0.2278 | -1.0732
-0.46 | -0.21584 | -1.0281
-0.45 | -0.20275 | -0.9871
-0.44 | -0.19081 | -0.944
-0.43 | -0.1786 | -0.9047
-0.42 | -0.16882 | -0.8617
-0.41 | -0.15908 | -0.8241
-0.4 | -0.15011 | -0.7852
-0.39 | -0.14006 | -0.7547
-0.38 | -0.13217 | -0.7146
-0.37 | -0.12406 | -0.6826
-0.36 | -0.11628 | -0.658
-0.35 | -0.10887 | -0.6273
-0.34 | -0.10147 | -0.6004
-0.33 | -0.09474 | -0.5671
-0.32 | -0.08881 | -0.5368
-0.31 | -0.08258 | -0.5151
-0.3 | -0.07705 | -0.48951
-0.29 | -0.07194 | -0.46432
-0.28 | -0.0671 | -0.4456
-0.27 | -0.06174 | -0.4231
-0.26 | -0.05779 | -0.40084
-0.25 | -0.05346 | -0.37768
-0.24 | -0.049647 | -0.3571
-0.23 | -0.045747 | -0.33511
-0.22 | -0.042668 | -0.31533
-0.21 | -0.039533 | -0.29908
-0.2 | -0.036142 | -0.2814
-0.19 | -0.033231 | -0.26057
-0.18 | -0.030606 | -0.24566
-0.17 | -0.028037 | -0.22858
-0.16 | -0.025449 | -0.2118
-0.15 | -0.023103 | -0.196
-0.14 | -0.020977 | -0.18202
-0.13 | -0.019137 | -0.16797
-0.12 | -0.017052 | -0.15483
-0.11 | -0.015321 | -0.1431
-0.1 | -0.013651 | -0.13175
-0.09 | -0.012176 | -0.12079
-0.08 | -0.010522 | -0.10889
-0.07 | -0.00912 | -0.10079
-0.06 | -0.00778 | -0.09254
-0.05 | -0.006449 | -0.0829
-0.04 | -0.005216 | -0.07566
-0.03 | -0.0038753 | -0.06891
-0.02 | -0.0026342 | -0.0617
-0.01 | -0.0012764 | -0.05582
0 | 4.84e-05 | -0.04943
0.01 | 0.0013398 | -0.043431
0.02 | 0.0029367 | -0.037811
0.03 | 0.0043722 | -0.032791
0.04 | 0.005958 | -0.027472
0.05 | 0.008094 | -0.022087
0.06 | 0.010091 | -0.016292
0.07 | 0.012265 | -0.009805
0.08 | 0.014759 | -0.0026649
0.09 | 0.017834 | 0.006083
0.1 | 0.021096 | 0.016096
0.11 | 0.024525 | 0.028319
0.12 | 0.02872 | 0.043447
0.13 | 0.033767 | 0.06178
0.14 | 0.039007 | 0.08571
0.15 | 0.045089 | 0.11506
0.16 | 0.052022 | 0.15174
0.17 | 0.05899 | 0.19649
0.18 | 0.06809 | 0.25232
0.19 | 0.0786 | 0.32062
0.2 | 0.09006 | 0.40562
0.21 | 0.10325 | 0.50846
0.22 | 0.11845 | 0.6259
0.23 | 0.13466 | 0.7776
0.24 | 0.15323 | 0.9584
0.25 | 0.17452 | 1.1822
0.26 | 0.19916 | 1.4494
0.27 | 0.22703 | 1.7676
0.28 | 0.25675 | 2.1528
0.29 | 0.29047 | 2.6083
0.3 | 0.3278 | 3.1733
0.31 | 0.37245 | 3.8227
0.32 | 0.42091 | 4.6083
0.33 | 0.47362 | 5.5529
0.34 | 0.5343 | 6.621
0.35 | 0.5869 | 7.976
0.36 | 0.6661 | 9.581
0.37 | 0.7531 | 11.514
0.38 | 0.8509 | 13.807
0.39 | 0.9599 | 16.574
0.4 | 1.0842 | 19.876
0.41 | 1.2256 | 23.801
0.42 | 1.3923 | 28.67
0.43 | 1.586 | 34.372
0.44 | 1.8047 | 41.291
0.45 | 2.0576 | 49.501
0.46 | 2.366 | 59.3
0.47 | 2.7238 | 71.29
0.48 | 3.1517 | 85.54
0.49 | 3.6532 | 102.69
0.5 | 4.2645 | 123.02