## Diode Characteristic (uA-mm)
VGS (V) | VDS = 0.000 V | VDS = 0.500 V
-1.25 | -5.892 | -15.102
-1.24 | -5.699 | -14.655
-1.23 | -5.512 | -14.147
-1.22 | -5.322 | -13.68
-1.21 | -5.133 | -13.373
-1.2 | -4.9721 | -12.893
-1.19 | -4.7874 | -12.543
-1.18 | -4.6186 | -12.198
-1.17 | -4.4588 | -11.822
-1.16 | -4.3094 | -11.434
-1.15 | -4.1635 | -11.103
-1.14 | -3.9919 | -10.719
-1.13 | -3.8549 | -10.368
-1.12 | -3.7268 | -10.044
-1.11 | -3.5969 | -9.784
-1.1 | -3.4591 | -9.425
-1.09 | -3.3354 | -9.18
-1.08 | -3.2077 | -8.89
-1.07 | -3.1061 | -8.616
-1.06 | -2.9871 | -8.343
-1.05 | -2.8693 | -8.052
-1.04 | -2.7645 | -7.824
-1.03 | -2.665 | -7.58
-1.02 | -2.5701 | -7.304
-1.01 | -2.4733 | -7.08
-1 | -2.3675 | -6.805
-0.99 | -2.2837 | -6.616
-0.98 | -2.2038 | -6.406
-0.97 | -2.1248 | -6.168
-0.96 | -2.0372 | -5.993
-0.95 | -1.9572 | -5.773
-0.94 | -1.8859 | -5.561
-0.93 | -1.8108 | -5.345
-0.92 | -1.7338 | -5.224
-0.91 | -1.6655 | -5.041
-0.9 | -1.5984 | -4.853
-0.89 | -1.5372 | -4.7017
-0.88 | -1.4724 | -4.5211
-0.87 | -1.409 | -4.3961
-0.86 | -1.3557 | -4.2536
-0.85 | -1.2936 | -4.0826
-0.84 | -1.2499 | -3.9488
-0.83 | -1.1988 | -3.811
-0.82 | -1.1516 | -3.6839
-0.81 | -1.1013 | -3.5437
-0.8 | -1.0569 | -3.4167
-0.79 | -1.0059 | -3.2957
-0.78 | -0.9644 | -3.1533
-0.77 | -0.9214 | -3.0601
-0.76 | -0.8838 | -2.9402
-0.75 | -0.8501 | -2.8402
-0.74 | -0.8119 | -2.7537
-0.73 | -0.7751 | -2.6507
-0.72 | -0.7388 | -2.5446
-0.71 | -0.7073 | -2.4474
-0.7 | -0.6751 | -2.3508
-0.69 | -0.6469 | -2.2541
-0.68 | -0.6201 | -2.1716
-0.67 | -0.5879 | -2.094
-0.66 | -0.5586 | -2.0153
-0.65 | -0.5355 | -1.9427
-0.64 | -0.5097 | -1.8702
-0.63 | -0.48816 | -1.799
-0.62 | -0.46461 | -1.7312
-0.61 | -0.44194 | -1.6585
-0.6 | -0.42024 | -1.6126
-0.59 | -0.3994 | -1.5549
-0.58 | -0.3787 | -1.4845
-0.57 | -0.35923 | -1.4242
-0.56 | -0.34157 | -1.3595
-0.55 | -0.32435 | -1.3041
-0.54 | -0.30727 | -1.2509
-0.53 | -0.29297 | -1.204
-0.52 | -0.27593 | -1.161
-0.51 | -0.26266 | -1.1162
-0.5 | -0.24826 | -1.0718
-0.49 | -0.23502 | -1.0294
-0.48 | -0.22276 | -0.982
-0.47 | -0.21014 | -0.9404
-0.46 | -0.19888 | -0.9
-0.45 | -0.18778 | -0.8636
-0.44 | -0.177 | -0.8359
-0.43 | -0.16689 | -0.8005
-0.42 | -0.157 | -0.7659
-0.41 | -0.14804 | -0.7372
-0.4 | -0.13938 | -0.7004
-0.39 | -0.1302 | -0.6723
-0.38 | -0.12316 | -0.6409
-0.37 | -0.11537 | -0.6141
-0.36 | -0.10807 | -0.5853
-0.35 | -0.10092 | -0.5639
-0.34 | -0.0948 | -0.5349
-0.33 | -0.08923 | -0.5117
-0.32 | -0.08327 | -0.48682
-0.31 | -0.07821 | -0.46295
-0.3 | -0.07264 | -0.44468
-0.29 | -0.06762 | -0.42586
-0.28 | -0.06322 | -0.40107
-0.27 | -0.05846 | -0.38113
-0.26 | -0.05458 | -0.36042
-0.25 | -0.05021 | -0.34255
-0.24 | -0.047557 | -0.3239
-0.23 | -0.04379 | -0.30526
-0.22 | -0.040739 | -0.28694
-0.21 | -0.037567 | -0.27143
-0.2 | -0.034516 | -0.2521
-0.19 | -0.031804 | -0.2366
-0.18 | -0.0293 | -0.22001
-0.17 | -0.026859 | -0.20761
-0.16 | -0.02431 | -0.1927
-0.15 | -0.022305 | -0.17654
-0.14 | -0.020295 | -0.16336
-0.13 | -0.018424 | -0.15058
-0.12 | -0.016425 | -0.14054
-0.11 | -0.014901 | -0.12826
-0.1 | -0.013289 | -0.11673
-0.09 | -0.0117 | -0.10682
-0.08 | -0.010273 | -0.09722
-0.07 | -0.008807 | -0.09002
-0.06 | -0.00765 | -0.08206
-0.05 | -0.006257 | -0.07393
-0.04 | -0.0050773 | -0.06683
-0.03 | -0.0037705 | -0.06056
-0.02 | -0.0025547 | -0.05455
-0.01 | -0.0012263 | -0.048036
0 | 6.11e-05 | -0.042943
0.01 | 0.0013012 | -0.037386
0.02 | 0.0028675 | -0.033229
0.03 | 0.0042348 | -0.028301
0.04 | 0.005762 | -0.023552
0.05 | 0.00781 | -0.018358
0.06 | 0.009741 | -0.013145
0.07 | 0.011773 | -0.0071
0.08 | 0.014168 | -0.0002572
0.09 | 0.017106 | 0.007818
0.1 | 0.020016 | 0.017615
0.11 | 0.023462 | 0.029546
0.12 | 0.027306 | 0.044416
0.13 | 0.031934 | 0.06231
0.14 | 0.03676 | 0.08591
0.15 | 0.042195 | 0.11474
0.16 | 0.048624 | 0.1506
0.17 | 0.056188 | 0.19467
0.18 | 0.06281 | 0.24833
0.19 | 0.07225 | 0.31589
0.2 | 0.08324 | 0.39887
0.21 | 0.09551 | 0.4994
0.22 | 0.10854 | 0.6147
0.23 | 0.12425 | 0.7629
0.24 | 0.14042 | 0.9392
0.25 | 0.16015 | 1.1575
0.26 | 0.18191 | 1.415
0.27 | 0.20575 | 1.7206
0.28 | 0.23386 | 2.0959
0.29 | 0.26388 | 2.5422
0.3 | 0.29928 | 3.0724
0.31 | 0.33885 | 3.7174
0.32 | 0.38127 | 4.4794
0.33 | 0.43095 | 5.3852
0.34 | 0.48392 | 6.424
0.35 | 0.54488 | 7.734
0.36 | 0.6044 | 9.29
0.37 | 0.6831 | 11.148
0.38 | 0.7738 | 13.394
0.39 | 0.8743 | 16.077
0.4 | 0.992 | 19.29
0.41 | 1.1226 | 23.111
0.42 | 1.2754 | 27.773
0.43 | 1.4512 | 33.345
0.44 | 1.654 | 39.969
0.45 | 1.8967 | 48.023
0.46 | 2.1825 | 57.6
0.47 | 2.51 | 69.19
0.48 | 2.9143 | 83.05
0.49 | 3.3912 | 99.61
0.5 | 3.9625 | 119.26