## Diode Characteristic (uA-mm)
VGS (V) | VDS = 0.000 V | VDS = 0.500 V
-1.25 | -6.293 | -16.587
-1.24 | -6.091 | -16.08
-1.23 | -5.907 | -15.551
-1.22 | -5.673 | -15.124
-1.21 | -5.476 | -14.658
-1.2 | -5.284 | -14.201
-1.19 | -5.105 | -13.702
-1.18 | -4.9025 | -13.377
-1.17 | -4.7284 | -12.895
-1.16 | -4.5872 | -12.513
-1.15 | -4.4234 | -12.135
-1.14 | -4.2427 | -11.765
-1.13 | -4.0987 | -11.381
-1.12 | -3.9469 | -11.039
-1.11 | -3.8186 | -10.648
-1.1 | -3.67 | -10.392
-1.09 | -3.5357 | -10.02
-1.08 | -3.3929 | -9.703
-1.07 | -3.2715 | -9.403
-1.06 | -3.1633 | -9.069
-1.05 | -3.0394 | -8.792
-1.04 | -2.9126 | -8.483
-1.03 | -2.8208 | -8.18
-1.02 | -2.6949 | -7.949
-1.01 | -2.5921 | -7.677
-1 | -2.4897 | -7.401
-0.99 | -2.4028 | -7.16
-0.98 | -2.3075 | -6.935
-0.97 | -2.2084 | -6.721
-0.96 | -2.1366 | -6.482
-0.95 | -2.0509 | -6.281
-0.94 | -1.9748 | -6.058
-0.93 | -1.8865 | -5.849
-0.92 | -1.8126 | -5.67
-0.91 | -1.7488 | -5.466
-0.9 | -1.6678 | -5.278
-0.89 | -1.6074 | -5.101
-0.88 | -1.5348 | -4.9163
-0.87 | -1.4781 | -4.7676
-0.86 | -1.4263 | -4.5966
-0.85 | -1.362 | -4.4098
-0.84 | -1.3035 | -4.2803
-0.83 | -1.2507 | -4.135
-0.82 | -1.2053 | -3.9997
-0.81 | -1.1554 | -3.848
-0.8 | -1.1103 | -3.7058
-0.79 | -1.0516 | -3.5555
-0.78 | -1.0106 | -3.4268
-0.77 | -0.9685 | -3.291
-0.76 | -0.9215 | -3.1739
-0.75 | -0.8832 | -3.0636
-0.74 | -0.8443 | -2.965
-0.73 | -0.8052 | -2.8415
-0.72 | -0.772 | -2.7361
-0.71 | -0.7377 | -2.6375
-0.7 | -0.7068 | -2.5369
-0.69 | -0.6738 | -2.4486
-0.68 | -0.645 | -2.3547
-0.67 | -0.6129 | -2.2715
-0.66 | -0.5815 | -2.1841
-0.65 | -0.5556 | -2.1035
-0.64 | -0.5314 | -2.019
-0.63 | -0.5045 | -1.9342
-0.62 | -0.48299 | -1.8606
-0.61 | -0.45653 | -1.7871
-0.6 | -0.43421 | -1.7259
-0.59 | -0.41435 | -1.6614
-0.58 | -0.39257 | -1.5935
-0.57 | -0.37178 | -1.5329
-0.56 | -0.35381 | -1.4695
-0.55 | -0.33513 | -1.4109
-0.54 | -0.31673 | -1.3575
-0.53 | -0.3011 | -1.3028
-0.52 | -0.28519 | -1.253
-0.51 | -0.27079 | -1.1925
-0.5 | -0.25607 | -1.1436
-0.49 | -0.24163 | -1.1003
-0.48 | -0.22939 | -1.0513
-0.47 | -0.2166 | -1.007
-0.46 | -0.20358 | -0.9626
-0.45 | -0.19121 | -0.9211
-0.44 | -0.18247 | -0.8865
-0.43 | -0.17134 | -0.8499
-0.42 | -0.16179 | -0.8093
-0.41 | -0.15112 | -0.7818
-0.4 | -0.14262 | -0.7503
-0.39 | -0.13288 | -0.7146
-0.38 | -0.12541 | -0.6868
-0.37 | -0.11795 | -0.6488
-0.36 | -0.11016 | -0.6231
-0.35 | -0.10382 | -0.6003
-0.34 | -0.0972 | -0.5666
-0.33 | -0.09053 | -0.5437
-0.32 | -0.08502 | -0.5141
-0.31 | -0.07926 | -0.49078
-0.3 | -0.07387 | -0.46898
-0.29 | -0.06873 | -0.4457
-0.28 | -0.06389 | -0.42295
-0.27 | -0.05968 | -0.4023
-0.26 | -0.05552 | -0.38024
-0.25 | -0.05161 | -0.36089
-0.24 | -0.048369 | -0.3408
-0.23 | -0.04488 | -0.32142
-0.22 | -0.041176 | -0.3025
-0.21 | -0.038072 | -0.28472
-0.2 | -0.035143 | -0.26551
-0.19 | -0.032219 | -0.24866
-0.18 | -0.029421 | -0.23255
-0.17 | -0.026912 | -0.21664
-0.16 | -0.0247 | -0.19983
-0.15 | -0.022467 | -0.18647
-0.14 | -0.020341 | -0.17269
-0.13 | -0.018438 | -0.15974
-0.12 | -0.016715 | -0.14607
-0.11 | -0.014861 | -0.13483
-0.1 | -0.013218 | -0.12476
-0.09 | -0.011726 | -0.11406
-0.08 | -0.010276 | -0.10402
-0.07 | -0.008859 | -0.09548
-0.06 | -0.007435 | -0.0861
-0.05 | -0.006201 | -0.07823
-0.04 | -0.0050674 | -0.07107
-0.03 | -0.0037174 | -0.06423
-0.02 | -0.0025504 | -0.058
-0.01 | -0.0012499 | -0.05175
0 | -5.02e-05 | -0.045296
0.01 | 0.0014109 | -0.039889
0.02 | 0.0027187 | -0.034812
0.03 | 0.004356 | -0.030117
0.04 | 0.005889 | -0.025033
0.05 | 0.007607 | -0.019743
0.06 | 0.009548 | -0.014112
0.07 | 0.011952 | -0.00815
0.08 | 0.014265 | -0.0011519
0.09 | 0.016868 | 0.007119
0.1 | 0.019933 | 0.017324
0.11 | 0.023589 | 0.029462
0.12 | 0.027533 | 0.044627
0.13 | 0.031942 | 0.06326
0.14 | 0.036895 | 0.08718
0.15 | 0.042955 | 0.11614
0.16 | 0.04931 | 0.15359
0.17 | 0.056491 | 0.19845
0.18 | 0.06399 | 0.25459
0.19 | 0.07375 | 0.32427
0.2 | 0.08486 | 0.40707
0.21 | 0.09668 | 0.51123
0.22 | 0.11091 | 0.6288
0.23 | 0.12628 | 0.7793
0.24 | 0.14426 | 0.9633
0.25 | 0.16461 | 1.1852
0.26 | 0.18694 | 1.452
0.27 | 0.21166 | 1.7672
0.28 | 0.23923 | 2.1449
0.29 | 0.27138 | 2.6035
0.3 | 0.30775 | 3.1489
0.31 | 0.34592 | 3.802
0.32 | 0.39076 | 4.5847
0.33 | 0.44017 | 5.5159
0.34 | 0.49657 | 6.582
0.35 | 0.56014 | 7.926
0.36 | 0.618 | 9.515
0.37 | 0.6999 | 11.424
0.38 | 0.7899 | 13.707
0.39 | 0.8879 | 16.443
0.4 | 1.0092 | 19.678
0.41 | 1.1413 | 23.603
0.42 | 1.2968 | 28.344
0.43 | 1.4762 | 34.033
0.44 | 1.6828 | 40.788
0.45 | 1.9242 | 49.008
0.46 | 2.2106 | 58.77
0.47 | 2.5504 | 70.43
0.48 | 2.9515 | 84.45
0.49 | 3.4175 | 101.38
0.5 | 4.0023 | 121.57