## Diode Characteristic (uA-mm)
VGS (V) | VDS = 0.000 V | VDS = 0.500 V
-1.25 | -6.656 | -17.225
-1.24 | -6.409 | -16.613
-1.23 | -6.182 | -16.123
-1.22 | -5.913 | -15.534
-1.21 | -5.717 | -15.155
-1.2 | -5.522 | -14.655
-1.19 | -5.348 | -14.172
-1.18 | -5.134 | -13.742
-1.17 | -4.9482 | -13.317
-1.16 | -4.7562 | -12.875
-1.15 | -4.5807 | -12.497
-1.14 | -4.3992 | -12.093
-1.13 | -4.2497 | -11.744
-1.12 | -4.1237 | -11.34
-1.11 | -3.9451 | -10.969
-1.1 | -3.8077 | -10.619
-1.09 | -3.6727 | -10.263
-1.08 | -3.5517 | -9.912
-1.07 | -3.4271 | -9.664
-1.06 | -3.2998 | -9.328
-1.05 | -3.1767 | -9.035
-1.04 | -3.0469 | -8.717
-1.03 | -2.9256 | -8.466
-1.02 | -2.8282 | -8.181
-1.01 | -2.7151 | -7.914
-1 | -2.6166 | -7.647
-0.99 | -2.5006 | -7.398
-0.98 | -2.4163 | -7.148
-0.97 | -2.3107 | -6.909
-0.96 | -2.2193 | -6.667
-0.95 | -2.1407 | -6.434
-0.94 | -2.0491 | -6.241
-0.93 | -1.9715 | -5.982
-0.92 | -1.9006 | -5.782
-0.91 | -1.8198 | -5.624
-0.9 | -1.7478 | -5.415
-0.89 | -1.6789 | -5.19
-0.88 | -1.6057 | -5.018
-0.87 | -1.5411 | -4.8614
-0.86 | -1.4821 | -4.6843
-0.85 | -1.4142 | -4.4986
-0.84 | -1.353 | -4.3429
-0.83 | -1.2978 | -4.1825
-0.82 | -1.2468 | -4.0348
-0.81 | -1.2021 | -3.8771
-0.8 | -1.1434 | -3.7519
-0.79 | -1.1011 | -3.6108
-0.78 | -1.0494 | -3.4696
-0.77 | -1.0044 | -3.3354
-0.76 | -0.956 | -3.2333
-0.75 | -0.918 | -3.1195
-0.74 | -0.8752 | -2.994
-0.73 | -0.8354 | -2.8787
-0.72 | -0.798 | -2.7733
-0.71 | -0.7617 | -2.6592
-0.7 | -0.7251 | -2.5605
-0.69 | -0.6916 | -2.4831
-0.68 | -0.6596 | -2.365
-0.67 | -0.6271 | -2.2785
-0.66 | -0.5986 | -2.1902
-0.65 | -0.5736 | -2.1114
-0.64 | -0.5445 | -2.0306
-0.63 | -0.5201 | -1.9452
-0.62 | -0.49698 | -1.8716
-0.61 | -0.4747 | -1.7943
-0.6 | -0.44892 | -1.7227
-0.59 | -0.42623 | -1.6495
-0.58 | -0.40633 | -1.5927
-0.57 | -0.38602 | -1.5324
-0.56 | -0.36697 | -1.4666
-0.55 | -0.34749 | -1.406
-0.54 | -0.32784 | -1.3551
-0.53 | -0.31406 | -1.2993
-0.52 | -0.29636 | -1.2452
-0.51 | -0.28104 | -1.1934
-0.5 | -0.26539 | -1.142
-0.49 | -0.25219 | -1.0922
-0.48 | -0.23772 | -1.0499
-0.47 | -0.22462 | -1.0058
-0.46 | -0.2117 | -0.9733
-0.45 | -0.19928 | -0.9224
-0.44 | -0.18792 | -0.8882
-0.43 | -0.17789 | -0.8476
-0.42 | -0.16649 | -0.8173
-0.41 | -0.15743 | -0.782
-0.4 | -0.14873 | -0.7459
-0.39 | -0.13918 | -0.7086
-0.38 | -0.13111 | -0.6791
-0.37 | -0.12327 | -0.646
-0.36 | -0.11517 | -0.6178
-0.35 | -0.10824 | -0.5946
-0.34 | -0.10133 | -0.5657
-0.33 | -0.09479 | -0.5429
-0.32 | -0.0892 | -0.5167
-0.31 | -0.08304 | -0.49263
-0.3 | -0.07697 | -0.46947
-0.29 | -0.07182 | -0.44968
-0.28 | -0.06729 | -0.42573
-0.27 | -0.06254 | -0.40658
-0.26 | -0.05795 | -0.38291
-0.25 | -0.05363 | -0.36324
-0.24 | -0.050613 | -0.34131
-0.23 | -0.047147 | -0.32229
-0.22 | -0.043386 | -0.30172
-0.21 | -0.03972 | -0.28468
-0.2 | -0.03657 | -0.26812
-0.19 | -0.033887 | -0.25122
-0.18 | -0.031085 | -0.23525
-0.17 | -0.028278 | -0.21977
-0.16 | -0.026146 | -0.20442
-0.15 | -0.023944 | -0.18993
-0.14 | -0.021672 | -0.17576
-0.13 | -0.019515 | -0.16261
-0.12 | -0.0176 | -0.14848
-0.11 | -0.015897 | -0.13846
-0.1 | -0.01412 | -0.12611
-0.09 | -0.012335 | -0.11607
-0.08 | -0.010853 | -0.10618
-0.07 | -0.00943 | -0.09712
-0.06 | -0.008019 | -0.08864
-0.05 | -0.006446 | -0.08069
-0.04 | -0.005166 | -0.07301
-0.03 | -0.0040084 | -0.06643
-0.02 | -0.002697 | -0.05937
-0.01 | -0.0013126 | -0.05349
0 | 4.66e-05 | -0.046659
0.01 | 0.001374 | -0.041885
0.02 | 0.0030046 | -0.036344
0.03 | 0.0044409 | -0.031208
0.04 | 0.00606 | -0.025774
0.05 | 0.008244 | -0.020541
0.06 | 0.010301 | -0.014929
0.07 | 0.012518 | -0.008554
0.08 | 0.015043 | -0.0012479
0.09 | 0.018099 | 0.007349
0.1 | 0.021315 | 0.017692
0.11 | 0.024978 | 0.030274
0.12 | 0.029046 | 0.045858
0.13 | 0.033911 | 0.06423
0.14 | 0.039328 | 0.08896
0.15 | 0.045319 | 0.11861
0.16 | 0.052172 | 0.15641
0.17 | 0.05898 | 0.20289
0.18 | 0.06771 | 0.25958
0.19 | 0.07865 | 0.32883
0.2 | 0.08958 | 0.41383
0.21 | 0.10293 | 0.51962
0.22 | 0.11747 | 0.6379
0.23 | 0.13407 | 0.7882
0.24 | 0.15231 | 0.9757
0.25 | 0.17326 | 1.1985
0.26 | 0.19678 | 1.4642
0.27 | 0.22434 | 1.7816
0.28 | 0.25384 | 2.1667
0.29 | 0.28566 | 2.6274
0.3 | 0.32196 | 3.1787
0.31 | 0.36363 | 3.8295
0.32 | 0.41198 | 4.6105
0.33 | 0.46254 | 5.5446
0.34 | 0.5176 | 6.62
0.35 | 0.5699 | 7.952
0.36 | 0.6431 | 9.537
0.37 | 0.7287 | 11.474
0.38 | 0.8221 | 13.745
0.39 | 0.9253 | 16.491
0.4 | 1.0465 | 19.711
0.41 | 1.1833 | 23.679
0.42 | 1.3387 | 28.423
0.43 | 1.5251 | 34.119
0.44 | 1.7363 | 40.903
0.45 | 1.9795 | 49.063
0.46 | 2.2703 | 58.87
0.47 | 2.6169 | 70.57
0.48 | 3.0189 | 84.59
0.49 | 3.5022 | 101.51
0.5 | 4.0931 | 121.79