## Diode Characteristic (uA-mm)
VGS (V) | VDS = 0.000 V | VDS = 0.500 V
-1.25 | -6.908 | -17.961
-1.24 | -6.668 | -17.441
-1.23 | -6.395 | -16.851
-1.22 | -6.194 | -16.372
-1.21 | -5.944 | -15.854
-1.2 | -5.726 | -15.363
-1.19 | -5.541 | -14.911
-1.18 | -5.354 | -14.395
-1.17 | -5.139 | -13.943
-1.16 | -4.967 | -13.496
-1.15 | -4.8016 | -13.104
-1.14 | -4.6291 | -12.663
-1.13 | -4.4735 | -12.245
-1.12 | -4.2967 | -11.897
-1.11 | -4.1335 | -11.536
-1.1 | -3.9699 | -11.158
-1.09 | -3.8432 | -10.776
-1.08 | -3.6852 | -10.447
-1.07 | -3.5424 | -10.143
-1.06 | -3.4107 | -9.742
-1.05 | -3.287 | -9.488
-1.04 | -3.1709 | -9.099
-1.03 | -3.0458 | -8.845
-1.02 | -2.9251 | -8.508
-1.01 | -2.8147 | -8.241
-1 | -2.6971 | -7.976
-0.99 | -2.5921 | -7.705
-0.98 | -2.4961 | -7.426
-0.97 | -2.3859 | -7.185
-0.96 | -2.3003 | -6.925
-0.95 | -2.2121 | -6.69
-0.94 | -2.1187 | -6.469
-0.93 | -2.0316 | -6.251
-0.92 | -1.9532 | -6.047
-0.91 | -1.8814 | -5.83
-0.9 | -1.8016 | -5.637
-0.89 | -1.7228 | -5.438
-0.88 | -1.6527 | -5.267
-0.87 | -1.5853 | -5.071
-0.86 | -1.5257 | -4.8735
-0.85 | -1.4562 | -4.7101
-0.84 | -1.3923 | -4.5411
-0.83 | -1.3389 | -4.3882
-0.82 | -1.2836 | -4.2214
-0.81 | -1.2298 | -4.0631
-0.8 | -1.1736 | -3.8997
-0.79 | -1.1277 | -3.7709
-0.78 | -1.0785 | -3.6343
-0.77 | -1.0328 | -3.5111
-0.76 | -0.9856 | -3.3475
-0.75 | -0.9428 | -3.2501
-0.74 | -0.8959 | -3.1264
-0.73 | -0.8562 | -2.9962
-0.72 | -0.8147 | -2.8998
-0.71 | -0.7787 | -2.7843
-0.7 | -0.7422 | -2.6774
-0.69 | -0.709 | -2.5699
-0.68 | -0.6788 | -2.4672
-0.67 | -0.6439 | -2.3827
-0.66 | -0.6168 | -2.2863
-0.65 | -0.5846 | -2.1974
-0.64 | -0.5567 | -2.1208
-0.63 | -0.5276 | -2.0298
-0.62 | -0.501 | -1.9578
-0.61 | -0.483 | -1.8845
-0.6 | -0.45723 | -1.8007
-0.59 | -0.4353 | -1.7246
-0.58 | -0.4152 | -1.6663
-0.57 | -0.39367 | -1.5896
-0.56 | -0.37343 | -1.5299
-0.55 | -0.35349 | -1.4729
-0.54 | -0.3348 | -1.4058
-0.53 | -0.3177 | -1.3393
-0.52 | -0.3014 | -1.292
-0.51 | -0.28427 | -1.2364
-0.5 | -0.27034 | -1.1882
-0.49 | -0.25521 | -1.1395
-0.48 | -0.24015 | -1.0902
-0.47 | -0.22826 | -1.044
-0.46 | -0.21479 | -0.9964
-0.45 | -0.20396 | -0.9573
-0.44 | -0.19103 | -0.9166
-0.43 | -0.1808 | -0.8741
-0.42 | -0.16862 | -0.8392
-0.41 | -0.15926 | -0.8085
-0.4 | -0.15037 | -0.7727
-0.39 | -0.14083 | -0.7355
-0.38 | -0.13241 | -0.7058
-0.37 | -0.12387 | -0.6763
-0.36 | -0.1166 | -0.6441
-0.35 | -0.10912 | -0.615
-0.34 | -0.10183 | -0.5875
-0.33 | -0.09536 | -0.5594
-0.32 | -0.089 | -0.5349
-0.31 | -0.08288 | -0.5129
-0.3 | -0.0776 | -0.49194
-0.29 | -0.07305 | -0.46205
-0.28 | -0.06766 | -0.44134
-0.27 | -0.06259 | -0.41823
-0.26 | -0.05787 | -0.39476
-0.25 | -0.05403 | -0.37672
-0.24 | -0.050387 | -0.35374
-0.23 | -0.046599 | -0.33434
-0.22 | -0.043029 | -0.31155
-0.21 | -0.039528 | -0.29488
-0.2 | -0.036658 | -0.27791
-0.19 | -0.033824 | -0.25964
-0.18 | -0.030883 | -0.24248
-0.17 | -0.028306 | -0.22859
-0.16 | -0.025847 | -0.21006
-0.15 | -0.023571 | -0.19465
-0.14 | -0.021416 | -0.17929
-0.13 | -0.019175 | -0.16534
-0.12 | -0.017371 | -0.15168
-0.11 | -0.01568 | -0.13895
-0.1 | -0.013831 | -0.12935
-0.09 | -0.012067 | -0.1179
-0.08 | -0.010668 | -0.10886
-0.07 | -0.009266 | -0.09976
-0.06 | -0.007809 | -0.09096
-0.05 | -0.00634 | -0.08248
-0.04 | -0.005134 | -0.07489
-0.03 | -0.0039745 | -0.06694
-0.02 | -0.0025578 | -0.06098
-0.01 | -0.0013292 | -0.05417
0 | 1.8e-05 | -0.048341
0.01 | 0.0013658 | -0.043072
0.02 | 0.002922 | -0.037485
0.03 | 0.0043939 | -0.032296
0.04 | 0.005976 | -0.026673
0.05 | 0.008061 | -0.020822
0.06 | 0.010064 | -0.015505
0.07 | 0.012222 | -0.009282
0.08 | 0.014738 | -0.001804
0.09 | 0.017777 | 0.006846
0.1 | 0.020828 | 0.016883
0.11 | 0.024332 | 0.029264
0.12 | 0.028489 | 0.044822
0.13 | 0.033295 | 0.06323
0.14 | 0.038381 | 0.08747
0.15 | 0.044389 | 0.11724
0.16 | 0.051296 | 0.15395
0.17 | 0.05819 | 0.19979
0.18 | 0.06683 | 0.25515
0.19 | 0.07679 | 0.32498
0.2 | 0.08797 | 0.40909
0.21 | 0.10086 | 0.51227
0.22 | 0.11527 | 0.6311
0.23 | 0.13138 | 0.784
0.24 | 0.14949 | 0.9643
0.25 | 0.16999 | 1.1874
0.26 | 0.19345 | 1.4548
0.27 | 0.2197 | 1.7675
0.28 | 0.24863 | 2.1538
0.29 | 0.28128 | 2.6055
0.3 | 0.31729 | 3.1595
0.31 | 0.35943 | 3.8058
0.32 | 0.40358 | 4.5868
0.33 | 0.45513 | 5.5331
0.34 | 0.51433 | 6.579
0.35 | 0.5683 | 7.913
0.36 | 0.641 | 9.499
0.37 | 0.7263 | 11.403
0.38 | 0.8187 | 13.695
0.39 | 0.9227 | 16.427
0.4 | 1.0409 | 19.706
0.41 | 1.1784 | 23.596
0.42 | 1.3404 | 28.369
0.43 | 1.5221 | 34.045
0.44 | 1.7415 | 40.853
0.45 | 1.9884 | 49.032
0.46 | 2.2801 | 58.78
0.47 | 2.6232 | 70.63
0.48 | 3.0335 | 84.57
0.49 | 3.514 | 101.53
0.5 | 4.1205 | 121.93