## Diode Characteristic (uA-mm)
VGS (V) | VDS = 0.000 V | VDS = 0.500 V
-1.25 | -7.136 | -18.974
-1.24 | -6.886 | -18.403
-1.23 | -6.639 | -17.76
-1.22 | -6.396 | -17.285
-1.21 | -6.167 | -16.751
-1.2 | -5.914 | -16.134
-1.19 | -5.707 | -15.677
-1.18 | -5.502 | -15.168
-1.17 | -5.273 | -14.707
-1.16 | -5.09 | -14.266
-1.15 | -4.8844 | -13.817
-1.14 | -4.7231 | -13.384
-1.13 | -4.5716 | -12.944
-1.12 | -4.3867 | -12.469
-1.11 | -4.2077 | -12.084
-1.1 | -4.0498 | -11.678
-1.09 | -3.8923 | -11.297
-1.08 | -3.7368 | -10.969
-1.07 | -3.6126 | -10.597
-1.06 | -3.4687 | -10.28
-1.05 | -3.3314 | -9.928
-1.04 | -3.2063 | -9.551
-1.03 | -3.0772 | -9.265
-1.02 | -2.9616 | -8.924
-1.01 | -2.8441 | -8.656
-1 | -2.7211 | -8.39
-0.99 | -2.6342 | -8.078
-0.98 | -2.522 | -7.806
-0.97 | -2.4153 | -7.515
-0.96 | -2.3288 | -7.256
-0.95 | -2.2368 | -7.028
-0.94 | -2.1387 | -6.777
-0.93 | -2.0587 | -6.542
-0.92 | -1.9794 | -6.309
-0.91 | -1.8898 | -6.057
-0.9 | -1.8128 | -5.883
-0.89 | -1.7425 | -5.667
-0.88 | -1.665 | -5.458
-0.87 | -1.6043 | -5.298
-0.86 | -1.5387 | -5.077
-0.85 | -1.4638 | -4.9131
-0.84 | -1.4063 | -4.7261
-0.83 | -1.3432 | -4.5112
-0.82 | -1.2946 | -4.3619
-0.81 | -1.2335 | -4.219
-0.8 | -1.1759 | -4.0631
-0.79 | -1.1316 | -3.9034
-0.78 | -1.0832 | -3.7608
-0.77 | -1.0273 | -3.6039
-0.76 | -0.9821 | -3.476
-0.75 | -0.9432 | -3.3636
-0.74 | -0.8964 | -3.2577
-0.73 | -0.8516 | -3.1011
-0.72 | -0.8227 | -2.9844
-0.71 | -0.7799 | -2.8756
-0.7 | -0.7409 | -2.7539
-0.69 | -0.7083 | -2.6477
-0.68 | -0.6756 | -2.547
-0.67 | -0.6423 | -2.4599
-0.66 | -0.6122 | -2.3571
-0.65 | -0.5823 | -2.2585
-0.64 | -0.5561 | -2.157
-0.63 | -0.529 | -2.0827
-0.62 | -0.5029 | -2.0134
-0.61 | -0.48333 | -1.9235
-0.6 | -0.45423 | -1.8496
-0.59 | -0.43566 | -1.7707
-0.58 | -0.41291 | -1.7023
-0.57 | -0.38857 | -1.6313
-0.56 | -0.37148 | -1.5561
-0.55 | -0.3533 | -1.5021
-0.54 | -0.33586 | -1.438
-0.53 | -0.31827 | -1.3816
-0.52 | -0.30034 | -1.3194
-0.51 | -0.28525 | -1.2729
-0.5 | -0.26851 | -1.2211
-0.49 | -0.25272 | -1.1655
-0.48 | -0.23868 | -1.1197
-0.47 | -0.22533 | -1.0705
-0.46 | -0.21301 | -1.0203
-0.45 | -0.20036 | -0.9793
-0.44 | -0.18817 | -0.9365
-0.43 | -0.17771 | -0.8988
-0.42 | -0.16661 | -0.8551
-0.41 | -0.15747 | -0.8219
-0.4 | -0.14803 | -0.783
-0.39 | -0.13823 | -0.7522
-0.38 | -0.13013 | -0.7204
-0.37 | -0.12222 | -0.6865
-0.36 | -0.11582 | -0.6551
-0.35 | -0.10808 | -0.6247
-0.34 | -0.10144 | -0.5985
-0.33 | -0.09443 | -0.572
-0.32 | -0.08822 | -0.5436
-0.31 | -0.08201 | -0.5184
-0.3 | -0.07634 | -0.49449
-0.29 | -0.07092 | -0.47181
-0.28 | -0.06632 | -0.44909
-0.27 | -0.06137 | -0.4248
-0.26 | -0.05713 | -0.40264
-0.25 | -0.05282 | -0.38053
-0.24 | -0.04929 | -0.3622
-0.23 | -0.045612 | -0.34045
-0.22 | -0.042449 | -0.32128
-0.21 | -0.039034 | -0.30194
-0.2 | -0.035668 | -0.28548
-0.19 | -0.032763 | -0.26439
-0.18 | -0.030139 | -0.24829
-0.17 | -0.027574 | -0.23155
-0.16 | -0.025154 | -0.21746
-0.15 | -0.022933 | -0.20216
-0.14 | -0.021006 | -0.18863
-0.13 | -0.018822 | -0.17259
-0.12 | -0.016905 | -0.15782
-0.11 | -0.015187 | -0.14679
-0.1 | -0.013534 | -0.13453
-0.09 | -0.0119 | -0.12354
-0.08 | -0.010266 | -0.1131
-0.07 | -0.008997 | -0.10345
-0.06 | -0.007674 | -0.09506
-0.05 | -0.006286 | -0.08542
-0.04 | -0.0050306 | -0.07707
-0.03 | -0.0038597 | -0.06993
-0.02 | -0.00253 | -0.06384
-0.01 | -0.0013008 | -0.05692
0 | 2.07e-05 | -0.05022
0.01 | 0.0013439 | -0.044918
0.02 | 0.0028693 | -0.0395
0.03 | 0.0043448 | -0.033721
0.04 | 0.005887 | -0.028168
0.05 | 0.007995 | -0.022917
0.06 | 0.009952 | -0.016945
0.07 | 0.0121 | -0.009944
0.08 | 0.01461 | -0.0027201
0.09 | 0.017622 | 0.0053659
0.1 | 0.020703 | 0.015933
0.11 | 0.024177 | 0.02872
0.12 | 0.028319 | 0.044232
0.13 | 0.033172 | 0.06313
0.14 | 0.038419 | 0.08766
0.15 | 0.044169 | 0.11691
0.16 | 0.051188 | 0.15468
0.17 | 0.05814 | 0.1999
0.18 | 0.0668 | 0.25613
0.19 | 0.07711 | 0.32652
0.2 | 0.08809 | 0.41115
0.21 | 0.10165 | 0.51549
0.22 | 0.11573 | 0.6344
0.23 | 0.13216 | 0.7883
0.24 | 0.15172 | 0.973
0.25 | 0.17226 | 1.1989
0.26 | 0.19629 | 1.4635
0.27 | 0.22265 | 1.7888
0.28 | 0.25112 | 2.1707
0.29 | 0.28538 | 2.6265
0.3 | 0.32369 | 3.1872
0.31 | 0.3638 | 3.8508
0.32 | 0.4118 | 4.6419
0.33 | 0.46429 | 5.5832
0.34 | 0.52369 | 6.668
0.35 | 0.5769 | 8.03
0.36 | 0.6515 | 9.619
0.37 | 0.7376 | 11.564
0.38 | 0.8322 | 13.878
0.39 | 0.9376 | 16.637
0.4 | 1.0591 | 19.928
0.41 | 1.1967 | 23.921
0.42 | 1.3557 | 28.762
0.43 | 1.5457 | 34.469
0.44 | 1.7557 | 41.403
0.45 | 2.0114 | 49.7
0.46 | 2.3061 | 59.65
0.47 | 2.657 | 71.49
0.48 | 3.0703 | 85.73
0.49 | 3.5593 | 103.08
0.5 | 4.1547 | 123.28