## Diode Characteristic (uA-mm)
VGS (V) | VDS = 0.000 V | VDS = 0.500 V
-1.25 | -7.28 | -19.255
-1.24 | -7.005 | -18.725
-1.23 | -6.729 | -18.161
-1.22 | -6.491 | -17.57
-1.21 | -6.229 | -17.013
-1.2 | -6.029 | -16.392
-1.19 | -5.775 | -15.867
-1.18 | -5.604 | -15.375
-1.17 | -5.369 | -14.953
-1.16 | -5.209 | -14.505
-1.15 | -5.012 | -14.033
-1.14 | -4.8273 | -13.605
-1.13 | -4.6301 | -13.197
-1.12 | -4.4795 | -12.701
-1.11 | -4.2976 | -12.258
-1.1 | -4.1372 | -11.889
-1.09 | -3.9812 | -11.499
-1.08 | -3.857 | -11.154
-1.07 | -3.6733 | -10.699
-1.06 | -3.5484 | -10.343
-1.05 | -3.4092 | -10.017
-1.04 | -3.2787 | -9.704
-1.03 | -3.1591 | -9.341
-1.02 | -3.0323 | -9.064
-1.01 | -2.9079 | -8.765
-1 | -2.7983 | -8.458
-0.99 | -2.6992 | -8.199
-0.98 | -2.6066 | -7.896
-0.97 | -2.4864 | -7.644
-0.96 | -2.3858 | -7.367
-0.95 | -2.2922 | -7.128
-0.94 | -2.1898 | -6.914
-0.93 | -2.1176 | -6.616
-0.92 | -2.0238 | -6.445
-0.91 | -1.9312 | -6.192
-0.9 | -1.8525 | -5.998
-0.89 | -1.7774 | -5.766
-0.88 | -1.6988 | -5.525
-0.87 | -1.6385 | -5.343
-0.86 | -1.5645 | -5.193
-0.85 | -1.5013 | -5.033
-0.84 | -1.4371 | -4.8052
-0.83 | -1.3781 | -4.6177
-0.82 | -1.3127 | -4.4674
-0.81 | -1.2601 | -4.3033
-0.8 | -1.2034 | -4.1343
-0.79 | -1.1493 | -3.9913
-0.78 | -1.1003 | -3.8507
-0.77 | -1.0513 | -3.6867
-0.76 | -1.0083 | -3.5628
-0.75 | -0.9627 | -3.4383
-0.74 | -0.9196 | -3.3139
-0.73 | -0.8794 | -3.1706
-0.72 | -0.8358 | -3.0389
-0.71 | -0.7993 | -2.9293
-0.7 | -0.7598 | -2.8071
-0.69 | -0.7231 | -2.7032
-0.68 | -0.6919 | -2.6015
-0.67 | -0.659 | -2.4748
-0.66 | -0.6276 | -2.3909
-0.65 | -0.5935 | -2.3048
-0.64 | -0.5693 | -2.2221
-0.63 | -0.5418 | -2.1399
-0.62 | -0.5122 | -2.041
-0.61 | -0.49166 | -1.9578
-0.6 | -0.46762 | -1.8744
-0.59 | -0.4464 | -1.8056
-0.58 | -0.42265 | -1.742
-0.57 | -0.40067 | -1.6625
-0.56 | -0.37826 | -1.5937
-0.55 | -0.35884 | -1.5264
-0.54 | -0.3401 | -1.4726
-0.53 | -0.32182 | -1.4057
-0.52 | -0.30572 | -1.3395
-0.51 | -0.28976 | -1.2982
-0.5 | -0.27402 | -1.235
-0.49 | -0.25819 | -1.1836
-0.48 | -0.24321 | -1.1318
-0.47 | -0.2308 | -1.0865
-0.46 | -0.21771 | -1.0349
-0.45 | -0.20529 | -0.9927
-0.44 | -0.19266 | -0.9488
-0.43 | -0.18147 | -0.9151
-0.42 | -0.1717 | -0.8706
-0.41 | -0.16135 | -0.8367
-0.4 | -0.15166 | -0.7978
-0.39 | -0.14249 | -0.7615
-0.38 | -0.13331 | -0.7257
-0.37 | -0.12531 | -0.695
-0.36 | -0.11792 | -0.6626
-0.35 | -0.11 | -0.6343
-0.34 | -0.1032 | -0.6042
-0.33 | -0.09708 | -0.5726
-0.32 | -0.08985 | -0.5504
-0.31 | -0.08419 | -0.5208
-0.3 | -0.0787 | -0.50082
-0.29 | -0.07298 | -0.47346
-0.28 | -0.0681 | -0.45007
-0.27 | -0.06335 | -0.42822
-0.26 | -0.05895 | -0.40596
-0.25 | -0.05438 | -0.38401
-0.24 | -0.05024 | -0.3625
-0.23 | -0.046949 | -0.34214
-0.22 | -0.043459 | -0.32223
-0.21 | -0.039767 | -0.30289
-0.2 | -0.036891 | -0.28414
-0.19 | -0.034147 | -0.26889
-0.18 | -0.031224 | -0.25049
-0.17 | -0.028438 | -0.23243
-0.16 | -0.026021 | -0.21404
-0.15 | -0.02377 | -0.2002
-0.14 | -0.021439 | -0.18454
-0.13 | -0.019203 | -0.1705
-0.12 | -0.017395 | -0.15715
-0.11 | -0.015641 | -0.14355
-0.1 | -0.013811 | -0.13206
-0.09 | -0.012099 | -0.12148
-0.08 | -0.010669 | -0.11106
-0.07 | -0.009286 | -0.10153
-0.06 | -0.007811 | -0.09226
-0.05 | -0.006403 | -0.08357
-0.04 | -0.00515 | -0.07599
-0.03 | -0.0039966 | -0.06919
-0.02 | -0.0025806 | -0.06248
-0.01 | -0.0013461 | -0.05586
0 | 7.3e-06 | -0.049205
0.01 | 0.0013869 | -0.043744
0.02 | 0.0029421 | -0.038074
0.03 | 0.0044593 | -0.03285
0.04 | 0.006059 | -0.027227
0.05 | 0.008158 | -0.021911
0.06 | 0.010164 | -0.015876
0.07 | 0.012399 | -0.009436
0.08 | 0.015058 | -0.0019111
0.09 | 0.01806 | 0.006676
0.1 | 0.021287 | 0.016875
0.11 | 0.02488 | 0.029221
0.12 | 0.029137 | 0.045148
0.13 | 0.033941 | 0.06385
0.14 | 0.039341 | 0.08732
0.15 | 0.045262 | 0.11747
0.16 | 0.052576 | 0.15457
0.17 | 0.05917 | 0.2008
0.18 | 0.06794 | 0.25692
0.19 | 0.07847 | 0.32625
0.2 | 0.08992 | 0.41222
0.21 | 0.10354 | 0.51683
0.22 | 0.11802 | 0.636
0.23 | 0.13423 | 0.7904
0.24 | 0.15262 | 0.9752
0.25 | 0.17357 | 1.1982
0.26 | 0.19818 | 1.4647
0.27 | 0.22375 | 1.7847
0.28 | 0.25375 | 2.1664
0.29 | 0.28726 | 2.6287
0.3 | 0.32447 | 3.1859
0.31 | 0.36574 | 3.8509
0.32 | 0.41191 | 4.6204
0.33 | 0.46678 | 5.5785
0.34 | 0.52509 | 6.658
0.35 | 0.5777 | 7.986
0.36 | 0.6507 | 9.583
0.37 | 0.7352 | 11.503
0.38 | 0.8299 | 13.792
0.39 | 0.9352 | 16.546
0.4 | 1.061 | 19.829
0.41 | 1.1967 | 23.78
0.42 | 1.3638 | 28.483
0.43 | 1.5447 | 34.221
0.44 | 1.7617 | 41.043
0.45 | 2.0109 | 49.298
0.46 | 2.3067 | 58.91
0.47 | 2.6551 | 70.88
0.48 | 3.0688 | 85.02
0.49 | 3.554 | 101.71
0.5 | 4.1608 | 121.99