## Diode Characteristic (uA-mm)
VGS (V) | VDS = 0.000 V | VDS = 0.500 V
-1.25 | -6.925 | -18.241
-1.24 | -6.676 | -17.694
-1.23 | -6.406 | -17.175
-1.22 | -6.198 | -16.637
-1.21 | -5.998 | -16.083
-1.2 | -5.771 | -15.599
-1.19 | -5.56 | -15.104
-1.18 | -5.356 | -14.641
-1.17 | -5.167 | -14.121
-1.16 | -4.9741 | -13.635
-1.15 | -4.7965 | -13.207
-1.14 | -4.6292 | -12.838
-1.13 | -4.4745 | -12.378
-1.12 | -4.2929 | -11.975
-1.11 | -4.1368 | -11.632
-1.1 | -3.9842 | -11.258
-1.09 | -3.8174 | -10.922
-1.08 | -3.7091 | -10.6
-1.07 | -3.5793 | -10.201
-1.06 | -3.4385 | -9.909
-1.05 | -3.2885 | -9.561
-1.04 | -3.1764 | -9.256
-1.03 | -3.0486 | -8.918
-1.02 | -2.944 | -8.638
-1.01 | -2.8285 | -8.328
-1 | -2.7127 | -8.109
-0.99 | -2.6066 | -7.792
-0.98 | -2.5042 | -7.549
-0.97 | -2.4135 | -7.235
-0.96 | -2.3127 | -7.01
-0.95 | -2.2126 | -6.787
-0.94 | -2.1222 | -6.535
-0.93 | -2.0352 | -6.303
-0.92 | -1.9506 | -6.081
-0.91 | -1.8693 | -5.873
-0.9 | -1.7939 | -5.695
-0.89 | -1.7205 | -5.463
-0.88 | -1.6453 | -5.302
-0.87 | -1.5783 | -5.104
-0.86 | -1.5188 | -4.9202
-0.85 | -1.4496 | -4.7541
-0.84 | -1.3897 | -4.564
-0.83 | -1.3313 | -4.4059
-0.82 | -1.2739 | -4.2634
-0.81 | -1.2197 | -4.0922
-0.8 | -1.1726 | -3.9315
-0.79 | -1.1273 | -3.7959
-0.78 | -1.0695 | -3.6399
-0.77 | -1.0197 | -3.5175
-0.76 | -0.9797 | -3.3988
-0.75 | -0.936 | -3.2597
-0.74 | -0.8981 | -3.1464
-0.73 | -0.8554 | -3.0281
-0.72 | -0.816 | -2.8991
-0.71 | -0.7799 | -2.7944
-0.7 | -0.7405 | -2.6993
-0.69 | -0.7082 | -2.5894
-0.68 | -0.6766 | -2.4901
-0.67 | -0.645 | -2.4054
-0.66 | -0.6156 | -2.3039
-0.65 | -0.5876 | -2.2131
-0.64 | -0.5563 | -2.1236
-0.63 | -0.5283 | -2.0445
-0.62 | -0.5057 | -1.9857
-0.61 | -0.48443 | -1.895
-0.6 | -0.45702 | -1.8137
-0.59 | -0.43485 | -1.7387
-0.58 | -0.41204 | -1.6743
-0.57 | -0.39208 | -1.5965
-0.56 | -0.37232 | -1.5423
-0.55 | -0.35251 | -1.48
-0.54 | -0.33362 | -1.4297
-0.53 | -0.31714 | -1.3632
-0.52 | -0.2983 | -1.302
-0.51 | -0.28256 | -1.2494
-0.5 | -0.26858 | -1.2047
-0.49 | -0.25366 | -1.1532
-0.48 | -0.24007 | -1.1008
-0.47 | -0.22688 | -1.0614
-0.46 | -0.21299 | -1.0139
-0.45 | -0.20157 | -0.971
-0.44 | -0.1899 | -0.9289
-0.43 | -0.17843 | -0.89
-0.42 | -0.16746 | -0.8474
-0.41 | -0.15794 | -0.8182
-0.4 | -0.14915 | -0.7819
-0.39 | -0.1395 | -0.7461
-0.38 | -0.13109 | -0.7112
-0.37 | -0.12325 | -0.6814
-0.36 | -0.11514 | -0.654
-0.35 | -0.10868 | -0.6275
-0.34 | -0.10151 | -0.5975
-0.33 | -0.09513 | -0.5738
-0.32 | -0.08815 | -0.5413
-0.31 | -0.08246 | -0.52
-0.3 | -0.07738 | -0.49268
-0.29 | -0.07196 | -0.47026
-0.28 | -0.06678 | -0.44367
-0.27 | -0.06186 | -0.42396
-0.26 | -0.05748 | -0.40333
-0.25 | -0.05317 | -0.37824
-0.24 | -0.050036 | -0.35438
-0.23 | -0.046367 | -0.33967
-0.22 | -0.042682 | -0.31751
-0.21 | -0.039394 | -0.30135
-0.2 | -0.036473 | -0.28242
-0.19 | -0.03346 | -0.2621
-0.18 | -0.030722 | -0.24606
-0.17 | -0.027879 | -0.22784
-0.16 | -0.02557 | -0.21368
-0.15 | -0.023335 | -0.19841
-0.14 | -0.021294 | -0.18452
-0.13 | -0.019055 | -0.16979
-0.12 | -0.017173 | -0.15625
-0.11 | -0.015427 | -0.1433
-0.1 | -0.013772 | -0.13224
-0.09 | -0.012059 | -0.12031
-0.08 | -0.010549 | -0.10955
-0.07 | -0.00921 | -0.10097
-0.06 | -0.007828 | -0.09235
-0.05 | -0.006305 | -0.08385
-0.04 | -0.005029 | -0.07493
-0.03 | -0.0038754 | -0.06799
-0.02 | -0.0026497 | -0.06212
-0.01 | -0.0012657 | -0.05568
0 | 6.69e-05 | -0.048272
0.01 | 0.0013567 | -0.042278
0.02 | 0.0029785 | -0.037138
0.03 | 0.0044257 | -0.031795
0.04 | 0.005996 | -0.02668
0.05 | 0.008107 | -0.021064
0.06 | 0.010166 | -0.01521
0.07 | 0.012442 | -0.008815
0.08 | 0.014947 | -0.0015384
0.09 | 0.017994 | 0.007053
0.1 | 0.021178 | 0.017478
0.11 | 0.024716 | 0.029946
0.12 | 0.028962 | 0.045478
0.13 | 0.033898 | 0.06439
0.14 | 0.039467 | 0.08895
0.15 | 0.045307 | 0.11859
0.16 | 0.0523 | 0.15621
0.17 | 0.059 | 0.20234
0.18 | 0.06843 | 0.2584
0.19 | 0.07876 | 0.32849
0.2 | 0.08972 | 0.41407
0.21 | 0.10296 | 0.5178
0.22 | 0.11714 | 0.6383
0.23 | 0.13373 | 0.7917
0.24 | 0.15308 | 0.975
0.25 | 0.1745 | 1.1967
0.26 | 0.19771 | 1.4672
0.27 | 0.2243 | 1.7823
0.28 | 0.25372 | 2.1708
0.29 | 0.28598 | 2.6301
0.3 | 0.32204 | 3.1761
0.31 | 0.36421 | 3.841
0.32 | 0.41117 | 4.6264
0.33 | 0.46269 | 5.5722
0.34 | 0.52121 | 6.626
0.35 | 0.5748 | 7.962
0.36 | 0.6491 | 9.574
0.37 | 0.737 | 11.476
0.38 | 0.8289 | 13.774
0.39 | 0.935 | 16.51
0.4 | 1.0554 | 19.793
0.41 | 1.1948 | 23.703
0.42 | 1.3503 | 28.527
0.43 | 1.5349 | 34.206
0.44 | 1.7525 | 40.974
0.45 | 1.9895 | 49.207
0.46 | 2.2901 | 58.9
0.47 | 2.6398 | 70.65
0.48 | 3.0479 | 84.93
0.49 | 3.5327 | 101.83
0.5 | 4.1278 | 121.97