## Diode Characteristic (uA-mm)
VGS (V) | VDS = 0.000 V | VDS = 0.500 V
-1.25 | -6.324 | -16.273
-1.24 | -6.102 | -15.757
-1.23 | -5.895 | -15.216
-1.22 | -5.672 | -14.739
-1.21 | -5.485 | -14.278
-1.2 | -5.327 | -13.861
-1.19 | -5.116 | -13.434
-1.18 | -4.9104 | -12.954
-1.17 | -4.7344 | -12.647
-1.16 | -4.5691 | -12.27
-1.15 | -4.3989 | -11.86
-1.14 | -4.2587 | -11.413
-1.13 | -4.0948 | -11.092
-1.12 | -3.9456 | -10.793
-1.11 | -3.8267 | -10.424
-1.1 | -3.6617 | -10.11
-1.09 | -3.543 | -9.759
-1.08 | -3.4196 | -9.463
-1.07 | -3.2989 | -9.146
-1.06 | -3.1752 | -8.86
-1.05 | -3.059 | -8.598
-1.04 | -2.9371 | -8.312
-1.03 | -2.8329 | -8.029
-1.02 | -2.7162 | -7.748
-1.01 | -2.626 | -7.518
-1 | -2.5264 | -7.238
-0.99 | -2.43 | -6.993
-0.98 | -2.3378 | -6.749
-0.97 | -2.2514 | -6.55
-0.96 | -2.1637 | -6.342
-0.95 | -2.0721 | -6.108
-0.94 | -1.9793 | -5.92
-0.93 | -1.911 | -5.68
-0.92 | -1.8366 | -5.496
-0.91 | -1.7777 | -5.288
-0.9 | -1.7021 | -5.122
-0.89 | -1.6292 | -4.9396
-0.88 | -1.56 | -4.7921
-0.87 | -1.4985 | -4.6306
-0.86 | -1.4343 | -4.4506
-0.85 | -1.3774 | -4.3203
-0.84 | -1.3245 | -4.1667
-0.83 | -1.2669 | -4.007
-0.82 | -1.2176 | -3.8615
-0.81 | -1.1585 | -3.7099
-0.8 | -1.1062 | -3.603
-0.79 | -1.0655 | -3.4582
-0.78 | -1.0178 | -3.3551
-0.77 | -0.9747 | -3.2159
-0.76 | -0.9368 | -3.1003
-0.75 | -0.8938 | -2.9992
-0.74 | -0.8511 | -2.8803
-0.73 | -0.8164 | -2.7791
-0.72 | -0.7844 | -2.6809
-0.71 | -0.7474 | -2.5824
-0.7 | -0.7105 | -2.4773
-0.69 | -0.6772 | -2.3839
-0.68 | -0.6476 | -2.2954
-0.67 | -0.6163 | -2.2072
-0.66 | -0.5862 | -2.1216
-0.65 | -0.5628 | -2.0442
-0.64 | -0.5313 | -1.9675
-0.63 | -0.5089 | -1.892
-0.62 | -0.48508 | -1.8159
-0.61 | -0.4655 | -1.7375
-0.6 | -0.44023 | -1.6772
-0.59 | -0.41714 | -1.612
-0.58 | -0.39685 | -1.5535
-0.57 | -0.37802 | -1.4861
-0.56 | -0.35939 | -1.4342
-0.55 | -0.3415 | -1.375
-0.54 | -0.32207 | -1.3106
-0.53 | -0.30651 | -1.2638
-0.52 | -0.28989 | -1.2092
-0.51 | -0.27323 | -1.1645
-0.5 | -0.25932 | -1.1172
-0.49 | -0.24543 | -1.0725
-0.48 | -0.23164 | -1.0216
-0.47 | -0.21897 | -0.9812
-0.46 | -0.20664 | -0.9392
-0.45 | -0.1955 | -0.9055
-0.44 | -0.18414 | -0.868
-0.43 | -0.17414 | -0.8305
-0.42 | -0.16427 | -0.7945
-0.41 | -0.15483 | -0.761
-0.4 | -0.1453 | -0.7266
-0.39 | -0.13607 | -0.6933
-0.38 | -0.12759 | -0.6637
-0.37 | -0.12016 | -0.6347
-0.36 | -0.11298 | -0.6079
-0.35 | -0.10542 | -0.5785
-0.34 | -0.09807 | -0.5556
-0.33 | -0.09197 | -0.5273
-0.32 | -0.08549 | -0.5031
-0.31 | -0.0802 | -0.48033
-0.3 | -0.07467 | -0.4572
-0.29 | -0.06971 | -0.43583
-0.28 | -0.06444 | -0.41448
-0.27 | -0.05997 | -0.3898
-0.26 | -0.05527 | -0.36993
-0.25 | -0.05161 | -0.35075
-0.24 | -0.048433 | -0.33081
-0.23 | -0.044952 | -0.31223
-0.22 | -0.041454 | -0.29477
-0.21 | -0.038263 | -0.27882
-0.2 | -0.035191 | -0.26028
-0.19 | -0.032269 | -0.2427
-0.18 | -0.02953 | -0.22699
-0.17 | -0.027101 | -0.21131
-0.16 | -0.02467 | -0.19626
-0.15 | -0.022501 | -0.18189
-0.14 | -0.020536 | -0.16775
-0.13 | -0.018538 | -0.15392
-0.12 | -0.016629 | -0.14351
-0.11 | -0.014914 | -0.13053
-0.1 | -0.013363 | -0.11992
-0.09 | -0.01177 | -0.11002
-0.08 | -0.010211 | -0.10055
-0.07 | -0.008915 | -0.09147
-0.06 | -0.007592 | -0.08314
-0.05 | -0.006182 | -0.07549
-0.04 | -0.0049915 | -0.06828
-0.03 | -0.0038317 | -0.06121
-0.02 | -0.0025034 | -0.05515
-0.01 | -0.0012994 | -0.049321
0 | 9.2e-06 | -0.043609
0.01 | 0.0013351 | -0.038643
0.02 | 0.0028315 | -0.03338
0.03 | 0.0042927 | -0.028107
0.04 | 0.005824 | -0.023497
0.05 | 0.007839 | -0.018358
0.06 | 0.009773 | -0.01268
0.07 | 0.011855 | -0.006746
0.08 | 0.014412 | 0.0001332
0.09 | 0.017275 | 0.008327
0.1 | 0.020368 | 0.018008
0.11 | 0.023819 | 0.030534
0.12 | 0.027907 | 0.046113
0.13 | 0.032351 | 0.06411
0.14 | 0.037403 | 0.08805
0.15 | 0.04328 | 0.11724
0.16 | 0.050182 | 0.15433
0.17 | 0.0569 | 0.19898
0.18 | 0.06498 | 0.25561
0.19 | 0.07523 | 0.32491
0.2 | 0.08557 | 0.40947
0.21 | 0.09863 | 0.51301
0.22 | 0.11269 | 0.6318
0.23 | 0.1281 | 0.7828
0.24 | 0.14619 | 0.9659
0.25 | 0.16569 | 1.1895
0.26 | 0.18886 | 1.4501
0.27 | 0.21458 | 1.7697
0.28 | 0.24224 | 2.1497
0.29 | 0.2744 | 2.5982
0.3 | 0.30965 | 3.1513
0.31 | 0.3504 | 3.8024
0.32 | 0.3956 | 4.5819
0.33 | 0.44507 | 5.5073
0.34 | 0.5001 | 6.571
0.35 | 0.56396 | 7.899
0.36 | 0.6238 | 9.456
0.37 | 0.7036 | 11.38
0.38 | 0.7945 | 13.642
0.39 | 0.8974 | 16.344
0.4 | 1.0112 | 19.552
0.41 | 1.1497 | 23.432
0.42 | 1.2991 | 28.159
0.43 | 1.4812 | 33.699
0.44 | 1.6913 | 40.502
0.45 | 1.9285 | 48.559
0.46 | 2.2168 | 58.38
0.47 | 2.5559 | 69.95
0.48 | 2.9575 | 83.69
0.49 | 3.4236 | 100.49
0.5 | 3.9981 | 120.33