## Diode Characteristic (uA-mm)
VGS (V) | VDS = 0.000 V | VDS = 0.500 V
-1.25 | -6.601 | -17.286
-1.24 | -6.434 | -16.874
-1.23 | -6.177 | -16.302
-1.22 | -5.966 | -15.792
-1.21 | -5.773 | -15.245
-1.2 | -5.562 | -14.763
-1.19 | -5.388 | -14.35
-1.18 | -5.184 | -13.913
-1.17 | -4.9922 | -13.529
-1.16 | -4.7995 | -13.039
-1.15 | -4.6305 | -12.634
-1.14 | -4.4745 | -12.244
-1.13 | -4.3166 | -11.875
-1.12 | -4.1685 | -11.503
-1.11 | -4.0284 | -11.163
-1.1 | -3.8485 | -10.799
-1.09 | -3.713 | -10.388
-1.08 | -3.5875 | -10.093
-1.07 | -3.4474 | -9.78
-1.06 | -3.3228 | -9.459
-1.05 | -3.2079 | -9.183
-1.04 | -3.0779 | -8.862
-1.03 | -2.9566 | -8.582
-1.02 | -2.8372 | -8.298
-1.01 | -2.7251 | -8.038
-1 | -2.633 | -7.751
-0.99 | -2.5341 | -7.474
-0.98 | -2.4286 | -7.226
-0.97 | -2.3485 | -6.986
-0.96 | -2.2497 | -6.738
-0.95 | -2.1818 | -6.529
-0.94 | -2.0746 | -6.298
-0.93 | -2.0051 | -6.092
-0.92 | -1.9268 | -5.881
-0.91 | -1.8496 | -5.674
-0.9 | -1.7789 | -5.496
-0.89 | -1.7027 | -5.31
-0.88 | -1.6312 | -5.128
-0.87 | -1.5667 | -4.9424
-0.86 | -1.5031 | -4.7625
-0.85 | -1.4441 | -4.5977
-0.84 | -1.38 | -4.4115
-0.83 | -1.3238 | -4.2573
-0.82 | -1.2605 | -4.1107
-0.81 | -1.2176 | -3.9771
-0.8 | -1.1676 | -3.8103
-0.79 | -1.1135 | -3.6911
-0.78 | -1.0692 | -3.5334
-0.77 | -1.0233 | -3.4092
-0.76 | -0.9805 | -3.3117
-0.75 | -0.9344 | -3.1908
-0.74 | -0.8904 | -3.0676
-0.73 | -0.8511 | -2.9327
-0.72 | -0.8116 | -2.8239
-0.71 | -0.7724 | -2.712
-0.7 | -0.7405 | -2.6198
-0.69 | -0.7026 | -2.5227
-0.68 | -0.6764 | -2.4422
-0.67 | -0.6467 | -2.3414
-0.66 | -0.6138 | -2.2563
-0.65 | -0.587 | -2.1648
-0.64 | -0.5557 | -2.0733
-0.63 | -0.5277 | -1.9918
-0.62 | -0.5047 | -1.9136
-0.61 | -0.48089 | -1.8539
-0.6 | -0.45311 | -1.7734
-0.59 | -0.43395 | -1.7071
-0.58 | -0.41255 | -1.6481
-0.57 | -0.39282 | -1.5668
-0.56 | -0.37513 | -1.5084
-0.55 | -0.354 | -1.4519
-0.54 | -0.33433 | -1.3921
-0.53 | -0.31848 | -1.3408
-0.52 | -0.30125 | -1.2868
-0.51 | -0.28744 | -1.2303
-0.5 | -0.27122 | -1.1805
-0.49 | -0.25305 | -1.1264
-0.48 | -0.24083 | -1.0875
-0.47 | -0.22761 | -1.0365
-0.46 | -0.21584 | -0.9995
-0.45 | -0.2043 | -0.9612
-0.44 | -0.19125 | -0.9197
-0.43 | -0.18012 | -0.8772
-0.42 | -0.16995 | -0.8409
-0.41 | -0.15912 | -0.8128
-0.4 | -0.15054 | -0.777
-0.39 | -0.14147 | -0.7432
-0.38 | -0.1319 | -0.71
-0.37 | -0.1241 | -0.6776
-0.36 | -0.11586 | -0.6493
-0.35 | -0.10851 | -0.6204
-0.34 | -0.10205 | -0.5905
-0.33 | -0.09556 | -0.5642
-0.32 | -0.08867 | -0.5373
-0.31 | -0.08258 | -0.5169
-0.3 | -0.07677 | -0.49173
-0.29 | -0.07203 | -0.46376
-0.28 | -0.0672 | -0.44214
-0.27 | -0.06234 | -0.4233
-0.26 | -0.05743 | -0.40108
-0.25 | -0.05334 | -0.37463
-0.24 | -0.049699 | -0.3594
-0.23 | -0.046082 | -0.3377
-0.22 | -0.042586 | -0.31827
-0.21 | -0.039084 | -0.29935
-0.2 | -0.036195 | -0.28364
-0.19 | -0.033075 | -0.26279
-0.18 | -0.030108 | -0.24513
-0.17 | -0.027727 | -0.22657
-0.16 | -0.025261 | -0.21009
-0.15 | -0.023217 | -0.19509
-0.14 | -0.020946 | -0.18047
-0.13 | -0.018767 | -0.16696
-0.12 | -0.0171 | -0.15327
-0.11 | -0.01535 | -0.14083
-0.1 | -0.01342 | -0.12885
-0.09 | -0.011867 | -0.11919
-0.08 | -0.0104 | -0.10811
-0.07 | -0.009094 | -0.0993
-0.06 | -0.007617 | -0.09031
-0.05 | -0.006195 | -0.08178
-0.04 | -0.0050451 | -0.074
-0.03 | -0.0038355 | -0.06623
-0.02 | -0.0024865 | -0.06007
-0.01 | -0.0013235 | -0.05393
0 | -5.8e-05 | -0.04743
0.01 | 0.00147 | -0.041864
0.02 | 0.0027678 | -0.036433
0.03 | 0.0044166 | -0.031404
0.04 | 0.005994 | -0.025775
0.05 | 0.007795 | -0.020801
0.06 | 0.009741 | -0.014809
0.07 | 0.011939 | -0.008375
0.08 | 0.014554 | -0.0010957
0.09 | 0.017397 | 0.007679
0.1 | 0.020407 | 0.017994
0.11 | 0.024053 | 0.030664
0.12 | 0.028051 | 0.046229
0.13 | 0.032642 | 0.06535
0.14 | 0.037707 | 0.08989
0.15 | 0.043592 | 0.12006
0.16 | 0.050333 | 0.15772
0.17 | 0.05728 | 0.20466
0.18 | 0.06552 | 0.26058
0.19 | 0.07556 | 0.33077
0.2 | 0.08696 | 0.41671
0.21 | 0.09948 | 0.52035
0.22 | 0.11416 | 0.6411
0.23 | 0.12973 | 0.7952
0.24 | 0.14758 | 0.9766
0.25 | 0.16891 | 1.2063
0.26 | 0.19107 | 1.4691
0.27 | 0.21702 | 1.787
0.28 | 0.24381 | 2.1691
0.29 | 0.27637 | 2.6265
0.3 | 0.31314 | 3.1813
0.31 | 0.35335 | 3.8216
0.32 | 0.39909 | 4.6098
0.33 | 0.45045 | 5.5396
0.34 | 0.50746 | 6.589
0.35 | 0.5691 | 7.925
0.36 | 0.6297 | 9.498
0.37 | 0.7147 | 11.434
0.38 | 0.8043 | 13.687
0.39 | 0.9071 | 16.409
0.4 | 1.0249 | 19.652
0.41 | 1.1625 | 23.546
0.42 | 1.3201 | 28.301
0.43 | 1.4999 | 33.939
0.44 | 1.7122 | 40.695
0.45 | 1.9559 | 48.739
0.46 | 2.2434 | 58.44
0.47 | 2.5859 | 70.09
0.48 | 2.9927 | 83.99
0.49 | 3.4811 | 100.81
0.5 | 4.0698 | 120.86