## Diode Characteristic (uA-mm)
VGS (V) | VDS = 0.000 V | VDS = 0.500 V
-1.25 | -6.674 | -17.359
-1.24 | -6.436 | -16.83
-1.23 | -6.218 | -16.309
-1.22 | -6.013 | -15.882
-1.21 | -5.786 | -15.427
-1.2 | -5.586 | -14.823
-1.19 | -5.384 | -14.423
-1.18 | -5.207 | -13.972
-1.17 | -5.014 | -13.498
-1.16 | -4.8506 | -13.121
-1.15 | -4.663 | -12.657
-1.14 | -4.5122 | -12.252
-1.13 | -4.3392 | -11.853
-1.12 | -4.1598 | -11.468
-1.11 | -3.9998 | -11.116
-1.1 | -3.8646 | -10.791
-1.09 | -3.7261 | -10.388
-1.08 | -3.5976 | -10.029
-1.07 | -3.4509 | -9.735
-1.06 | -3.3296 | -9.423
-1.05 | -3.1967 | -9.126
-1.04 | -3.0777 | -8.832
-1.03 | -2.9513 | -8.569
-1.02 | -2.8482 | -8.277
-1.01 | -2.7526 | -8.013
-1 | -2.6332 | -7.714
-0.99 | -2.5347 | -7.444
-0.98 | -2.4276 | -7.21
-0.97 | -2.3387 | -6.961
-0.96 | -2.2495 | -6.732
-0.95 | -2.1627 | -6.493
-0.94 | -2.072 | -6.294
-0.93 | -1.9869 | -6.091
-0.92 | -1.9122 | -5.848
-0.91 | -1.8283 | -5.623
-0.9 | -1.7638 | -5.465
-0.89 | -1.6899 | -5.281
-0.88 | -1.6171 | -5.117
-0.87 | -1.5525 | -4.9381
-0.86 | -1.4935 | -4.7066
-0.85 | -1.4323 | -4.5335
-0.84 | -1.3734 | -4.3951
-0.83 | -1.3107 | -4.2448
-0.82 | -1.253 | -4.0824
-0.81 | -1.2023 | -3.9184
-0.8 | -1.1512 | -3.7886
-0.79 | -1.0983 | -3.6526
-0.78 | -1.052 | -3.529
-0.77 | -1.0022 | -3.3968
-0.76 | -0.9532 | -3.2632
-0.75 | -0.9134 | -3.1413
-0.74 | -0.8768 | -3.023
-0.73 | -0.8337 | -2.9051
-0.72 | -0.7948 | -2.807
-0.71 | -0.762 | -2.6792
-0.7 | -0.7318 | -2.6116
-0.69 | -0.6937 | -2.5004
-0.68 | -0.6583 | -2.4096
-0.67 | -0.6303 | -2.3039
-0.66 | -0.6 | -2.2218
-0.65 | -0.5711 | -2.1385
-0.64 | -0.5446 | -2.052
-0.63 | -0.519 | -1.9631
-0.62 | -0.49856 | -1.9072
-0.61 | -0.47541 | -1.8303
-0.6 | -0.44949 | -1.7569
-0.59 | -0.42726 | -1.6777
-0.58 | -0.40583 | -1.6161
-0.57 | -0.38408 | -1.5501
-0.56 | -0.36499 | -1.4849
-0.55 | -0.34624 | -1.4316
-0.54 | -0.33018 | -1.3665
-0.53 | -0.31075 | -1.31
-0.52 | -0.29398 | -1.2637
-0.51 | -0.27913 | -1.216
-0.5 | -0.26437 | -1.1589
-0.49 | -0.24919 | -1.1193
-0.48 | -0.23506 | -1.0641
-0.47 | -0.22058 | -1.0157
-0.46 | -0.20953 | -0.971
-0.45 | -0.19759 | -0.9378
-0.44 | -0.18611 | -0.8913
-0.43 | -0.17451 | -0.8557
-0.42 | -0.16365 | -0.8175
-0.41 | -0.15622 | -0.7848
-0.4 | -0.14677 | -0.7507
-0.39 | -0.13769 | -0.7144
-0.38 | -0.12932 | -0.6829
-0.37 | -0.12147 | -0.6542
-0.36 | -0.11412 | -0.6238
-0.35 | -0.10582 | -0.5948
-0.34 | -0.09874 | -0.5653
-0.33 | -0.09314 | -0.5452
-0.32 | -0.08612 | -0.5203
-0.31 | -0.08066 | -0.49455
-0.3 | -0.07527 | -0.47098
-0.29 | -0.06971 | -0.44956
-0.28 | -0.06508 | -0.42977
-0.27 | -0.06065 | -0.40383
-0.26 | -0.05663 | -0.38443
-0.25 | -0.05205 | -0.36002
-0.24 | -0.048769 | -0.34211
-0.23 | -0.045133 | -0.32335
-0.22 | -0.041857 | -0.30528
-0.21 | -0.038834 | -0.28678
-0.2 | -0.035236 | -0.26854
-0.19 | -0.032617 | -0.25122
-0.18 | -0.03009 | -0.23471
-0.17 | -0.027424 | -0.21878
-0.16 | -0.024983 | -0.20375
-0.15 | -0.022726 | -0.18844
-0.14 | -0.02075 | -0.17366
-0.13 | -0.018805 | -0.1597
-0.12 | -0.016759 | -0.14857
-0.11 | -0.015095 | -0.1352
-0.1 | -0.013522 | -0.12473
-0.09 | -0.011894 | -0.11364
-0.08 | -0.010265 | -0.10411
-0.07 | -0.008931 | -0.09419
-0.06 | -0.007647 | -0.08648
-0.05 | -0.006282 | -0.07857
-0.04 | -0.0050086 | -0.07057
-0.03 | -0.0038101 | -0.06413
-0.02 | -0.0025371 | -0.05779
-0.01 | -0.0012764 | -0.05183
0 | 2.88e-05 | -0.045977
0.01 | 0.0013246 | -0.04034
0.02 | 0.0028438 | -0.035326
0.03 | 0.0042809 | -0.030302
0.04 | 0.005808 | -0.024943
0.05 | 0.007926 | -0.019457
0.06 | 0.009858 | -0.013946
0.07 | 0.011983 | -0.007821
0.08 | 0.014397 | -0.0005723
0.09 | 0.017485 | 0.007962
0.1 | 0.020506 | 0.018445
0.11 | 0.023936 | 0.03099
0.12 | 0.028012 | 0.046508
0.13 | 0.033001 | 0.06548
0.14 | 0.038058 | 0.08997
0.15 | 0.044041 | 0.11995
0.16 | 0.05102 | 0.15814
0.17 | 0.05797 | 0.2044
0.18 | 0.0665 | 0.262
0.19 | 0.077 | 0.3324
0.2 | 0.08775 | 0.41662
0.21 | 0.10092 | 0.52233
0.22 | 0.11561 | 0.6442
0.23 | 0.13235 | 0.797
0.24 | 0.15038 | 0.9838
0.25 | 0.1706 | 1.2092
0.26 | 0.19429 | 1.4808
0.27 | 0.22094 | 1.799
0.28 | 0.25017 | 2.1849
0.29 | 0.28283 | 2.6476
0.3 | 0.3205 | 3.193
0.31 | 0.36298 | 3.8517
0.32 | 0.4089 | 4.6341
0.33 | 0.46033 | 5.5786
0.34 | 0.52005 | 6.641
0.35 | 0.574 | 7.98
0.36 | 0.6473 | 9.586
0.37 | 0.7344 | 11.478
0.38 | 0.8274 | 13.767
0.39 | 0.9342 | 16.474
0.4 | 1.055 | 19.738
0.41 | 1.1947 | 23.647
0.42 | 1.3475 | 28.419
0.43 | 1.5357 | 34.05
0.44 | 1.7456 | 40.746
0.45 | 1.9967 | 48.933
0.46 | 2.2905 | 58.56
0.47 | 2.64 | 70.21
0.48 | 3.0498 | 84.29
0.49 | 3.5277 | 101.15
0.5 | 4.1188 | 121.06