## Diode Characteristic (uA-mm)
VGS (V) | VDS = 0.000 V | VDS = 0.500 V
-1.25 | -6.525 | -16.678
-1.24 | -6.303 | -16.196
-1.23 | -6.087 | -15.683
-1.22 | -5.895 | -15.198
-1.21 | -5.696 | -14.701
-1.2 | -5.452 | -14.256
-1.19 | -5.285 | -13.833
-1.18 | -5.094 | -13.446
-1.17 | -4.8967 | -13.017
-1.16 | -4.7222 | -12.597
-1.15 | -4.5415 | -12.18
-1.14 | -4.3771 | -11.807
-1.13 | -4.2109 | -11.436
-1.12 | -4.0743 | -11.067
-1.11 | -3.909 | -10.759
-1.1 | -3.784 | -10.392
-1.09 | -3.667 | -10.072
-1.08 | -3.5225 | -9.698
-1.07 | -3.4018 | -9.375
-1.06 | -3.2646 | -9.121
-1.05 | -3.1367 | -8.793
-1.04 | -3.0175 | -8.541
-1.03 | -2.9128 | -8.27
-1.02 | -2.7968 | -7.983
-1.01 | -2.6876 | -7.732
-1 | -2.5904 | -7.492
-0.99 | -2.4943 | -7.241
-0.98 | -2.405 | -6.997
-0.97 | -2.3019 | -6.743
-0.96 | -2.2279 | -6.515
-0.95 | -2.1258 | -6.281
-0.94 | -2.0439 | -6.09
-0.93 | -1.9652 | -5.873
-0.92 | -1.8816 | -5.659
-0.91 | -1.8164 | -5.487
-0.9 | -1.7422 | -5.305
-0.89 | -1.6688 | -5.142
-0.88 | -1.5949 | -4.9213
-0.87 | -1.5362 | -4.7443
-0.86 | -1.4704 | -4.6005
-0.85 | -1.4078 | -4.4106
-0.84 | -1.3449 | -4.2487
-0.83 | -1.2913 | -4.1156
-0.82 | -1.2376 | -3.9615
-0.81 | -1.1838 | -3.8347
-0.8 | -1.1363 | -3.6928
-0.79 | -1.089 | -3.5614
-0.78 | -1.0427 | -3.4181
-0.77 | -0.9964 | -3.3134
-0.76 | -0.9526 | -3.1764
-0.75 | -0.9084 | -3.0673
-0.74 | -0.868 | -2.9538
-0.73 | -0.8268 | -2.8423
-0.72 | -0.794 | -2.7323
-0.71 | -0.7534 | -2.6286
-0.7 | -0.7222 | -2.55
-0.69 | -0.6883 | -2.4449
-0.68 | -0.6573 | -2.3606
-0.67 | -0.628 | -2.2582
-0.66 | -0.5972 | -2.1812
-0.65 | -0.5683 | -2.0939
-0.64 | -0.5419 | -2.0088
-0.63 | -0.5178 | -1.9298
-0.62 | -0.49418 | -1.8518
-0.61 | -0.46926 | -1.7795
-0.6 | -0.44541 | -1.7037
-0.59 | -0.42287 | -1.6415
-0.58 | -0.40178 | -1.5705
-0.57 | -0.38195 | -1.509
-0.56 | -0.36287 | -1.4503
-0.55 | -0.34229 | -1.3857
-0.54 | -0.32524 | -1.3355
-0.53 | -0.3074 | -1.2839
-0.52 | -0.2917 | -1.2277
-0.51 | -0.27718 | -1.183
-0.5 | -0.26224 | -1.1312
-0.49 | -0.24802 | -1.0864
-0.48 | -0.23293 | -1.0407
-0.47 | -0.22127 | -1.0006
-0.46 | -0.20749 | -0.953
-0.45 | -0.19664 | -0.9146
-0.44 | -0.18433 | -0.8779
-0.43 | -0.17351 | -0.8426
-0.42 | -0.1641 | -0.8053
-0.41 | -0.15454 | -0.7675
-0.4 | -0.14538 | -0.7343
-0.39 | -0.13591 | -0.7011
-0.38 | -0.12706 | -0.6712
-0.37 | -0.11971 | -0.644
-0.36 | -0.11231 | -0.6159
-0.35 | -0.1055 | -0.5855
-0.34 | -0.09881 | -0.5593
-0.33 | -0.09248 | -0.5358
-0.32 | -0.08648 | -0.5085
-0.31 | -0.07994 | -0.48582
-0.3 | -0.07471 | -0.46382
-0.29 | -0.06966 | -0.44194
-0.28 | -0.06481 | -0.42093
-0.27 | -0.06042 | -0.39897
-0.26 | -0.05613 | -0.3775
-0.25 | -0.05185 | -0.35518
-0.24 | -0.048493 | -0.33929
-0.23 | -0.04449 | -0.31839
-0.22 | -0.041304 | -0.29893
-0.21 | -0.038229 | -0.28132
-0.2 | -0.035262 | -0.26211
-0.19 | -0.032297 | -0.24258
-0.18 | -0.02967 | -0.2276
-0.17 | -0.027237 | -0.21149
-0.16 | -0.024973 | -0.19621
-0.15 | -0.022515 | -0.18166
-0.14 | -0.020496 | -0.16949
-0.13 | -0.018606 | -0.15532
-0.12 | -0.016802 | -0.14399
-0.11 | -0.014926 | -0.13179
-0.1 | -0.013348 | -0.12208
-0.09 | -0.01185 | -0.1107
-0.08 | -0.010429 | -0.10205
-0.07 | -0.008806 | -0.09287
-0.06 | -0.007537 | -0.08343
-0.05 | -0.006288 | -0.07569
-0.04 | -0.005061 | -0.06898
-0.03 | -0.0038389 | -0.06192
-0.02 | -0.0025442 | -0.05665
-0.01 | -0.0013103 | -0.0501
0 | -5.68e-05 | -0.04427
0.01 | 0.0014417 | -0.039233
0.02 | 0.0027424 | -0.03406
0.03 | 0.0044298 | -0.028987
0.04 | 0.005967 | -0.024131
0.05 | 0.007728 | -0.019087
0.06 | 0.009738 | -0.013733
0.07 | 0.012174 | -0.007512
0.08 | 0.014599 | -0.0005372
0.09 | 0.017182 | 0.007551
0.1 | 0.020225 | 0.017343
0.11 | 0.023989 | 0.02946
0.12 | 0.027822 | 0.044861
0.13 | 0.032399 | 0.06344
0.14 | 0.037613 | 0.08658
0.15 | 0.043818 | 0.11609
0.16 | 0.050425 | 0.15201
0.17 | 0.05692 | 0.19732
0.18 | 0.06572 | 0.25335
0.19 | 0.0751 | 0.32015
0.2 | 0.08678 | 0.40458
0.21 | 0.09895 | 0.50666
0.22 | 0.11343 | 0.6252
0.23 | 0.12959 | 0.7751
0.24 | 0.14756 | 0.9604
0.25 | 0.16864 | 1.1765
0.26 | 0.19015 | 1.4401
0.27 | 0.21655 | 1.7611
0.28 | 0.24581 | 2.1312
0.29 | 0.27751 | 2.5886
0.3 | 0.31383 | 3.1364
0.31 | 0.35465 | 3.775
0.32 | 0.40069 | 4.5556
0.33 | 0.45166 | 5.4855
0.34 | 0.511 | 6.539
0.35 | 0.5695 | 7.853
0.36 | 0.643 | 9.431
0.37 | 0.7221 | 11.338
0.38 | 0.8174 | 13.559
0.39 | 0.9269 | 16.298
0.4 | 1.0425 | 19.505
0.41 | 1.1816 | 23.434
0.42 | 1.3412 | 28.099
0.43 | 1.5228 | 33.723
0.44 | 1.7304 | 40.451
0.45 | 1.9792 | 48.456
0.46 | 2.2725 | 58.16
0.47 | 2.6108 | 69.83
0.48 | 3.0247 | 83.73
0.49 | 3.5212 | 100.49
0.5 | 4.1085 | 120.41