## Diode Characteristic (uA-mm)
VGS (V) | VDS = 0.000 V | VDS = 0.500 V
-1.25 | -6.183 | -15.871
-1.24 | -5.979 | -15.45
-1.23 | -5.767 | -14.956
-1.22 | -5.554 | -14.466
-1.21 | -5.362 | -14.038
-1.2 | -5.171 | -13.592
-1.19 | -4.9997 | -13.245
-1.18 | -4.842 | -12.816
-1.17 | -4.6589 | -12.399
-1.16 | -4.4936 | -12.043
-1.15 | -4.3405 | -11.693
-1.14 | -4.185 | -11.355
-1.13 | -4.054 | -11.023
-1.12 | -3.9107 | -10.675
-1.11 | -3.7782 | -10.357
-1.1 | -3.6301 | -10.053
-1.09 | -3.4967 | -9.714
-1.08 | -3.3774 | -9.355
-1.07 | -3.2606 | -9.051
-1.06 | -3.1218 | -8.802
-1.05 | -3.015 | -8.528
-1.04 | -2.9001 | -8.23
-1.03 | -2.7927 | -7.991
-1.02 | -2.6837 | -7.725
-1.01 | -2.5977 | -7.501
-1 | -2.4894 | -7.259
-0.99 | -2.3936 | -7.023
-0.98 | -2.3066 | -6.751
-0.97 | -2.2173 | -6.524
-0.96 | -2.1394 | -6.339
-0.95 | -2.0527 | -6.075
-0.94 | -1.9707 | -5.914
-0.93 | -1.8959 | -5.714
-0.92 | -1.8172 | -5.509
-0.91 | -1.7461 | -5.348
-0.9 | -1.6826 | -5.17
-0.89 | -1.6112 | -4.9738
-0.88 | -1.5528 | -4.81
-0.87 | -1.487 | -4.6447
-0.86 | -1.4307 | -4.5014
-0.85 | -1.365 | -4.3377
-0.84 | -1.3147 | -4.1784
-0.83 | -1.2581 | -4.0241
-0.82 | -1.2096 | -3.8815
-0.81 | -1.158 | -3.757
-0.8 | -1.105 | -3.6244
-0.79 | -1.0631 | -3.5039
-0.78 | -1.0157 | -3.3739
-0.77 | -0.9724 | -3.2487
-0.76 | -0.9284 | -3.13
-0.75 | -0.8887 | -3.027
-0.74 | -0.8499 | -2.9237
-0.73 | -0.8081 | -2.817
-0.72 | -0.7716 | -2.7145
-0.71 | -0.7377 | -2.6287
-0.7 | -0.7051 | -2.5228
-0.69 | -0.6747 | -2.4315
-0.68 | -0.6471 | -2.3387
-0.67 | -0.6163 | -2.2547
-0.66 | -0.5859 | -2.1693
-0.65 | -0.5586 | -2.073
-0.64 | -0.5305 | -2.0039
-0.63 | -0.5089 | -1.9253
-0.62 | -0.48803 | -1.8461
-0.61 | -0.46355 | -1.7922
-0.6 | -0.43802 | -1.7152
-0.59 | -0.41626 | -1.6485
-0.58 | -0.39694 | -1.5876
-0.57 | -0.37846 | -1.5197
-0.56 | -0.35647 | -1.4603
-0.55 | -0.33942 | -1.4094
-0.54 | -0.3222 | -1.3495
-0.53 | -0.30558 | -1.3013
-0.52 | -0.28938 | -1.2481
-0.51 | -0.27578 | -1.2062
-0.5 | -0.25871 | -1.151
-0.49 | -0.24578 | -1.1012
-0.48 | -0.23257 | -1.0577
-0.47 | -0.22055 | -1.0184
-0.46 | -0.20842 | -0.977
-0.45 | -0.19622 | -0.9295
-0.44 | -0.18505 | -0.8864
-0.43 | -0.17486 | -0.8525
-0.42 | -0.16494 | -0.8209
-0.41 | -0.15476 | -0.7875
-0.4 | -0.14601 | -0.749
-0.39 | -0.13751 | -0.7214
-0.38 | -0.12935 | -0.6889
-0.37 | -0.12026 | -0.6559
-0.36 | -0.11297 | -0.6296
-0.35 | -0.10555 | -0.6026
-0.34 | -0.09964 | -0.5781
-0.33 | -0.09347 | -0.5549
-0.32 | -0.08689 | -0.5274
-0.31 | -0.08168 | -0.5008
-0.3 | -0.07605 | -0.47915
-0.29 | -0.07086 | -0.452
-0.28 | -0.06561 | -0.43167
-0.27 | -0.06097 | -0.40872
-0.26 | -0.05657 | -0.38681
-0.25 | -0.05258 | -0.36658
-0.24 | -0.049357 | -0.34737
-0.23 | -0.045549 | -0.32662
-0.22 | -0.042156 | -0.30656
-0.21 | -0.038948 | -0.28721
-0.2 | -0.036139 | -0.27158
-0.19 | -0.032866 | -0.25367
-0.18 | -0.030069 | -0.23888
-0.17 | -0.027657 | -0.22145
-0.16 | -0.025168 | -0.20413
-0.15 | -0.022711 | -0.18875
-0.14 | -0.020654 | -0.17348
-0.13 | -0.018776 | -0.1616
-0.12 | -0.016969 | -0.14796
-0.11 | -0.015058 | -0.13647
-0.1 | -0.013445 | -0.12439
-0.09 | -0.011896 | -0.11411
-0.08 | -0.010484 | -0.1046
-0.07 | -0.008867 | -0.0951
-0.06 | -0.007564 | -0.08595
-0.05 | -0.006319 | -0.07814
-0.04 | -0.005032 | -0.07103
-0.03 | -0.0038016 | -0.064
-0.02 | -0.002557 | -0.05706
-0.01 | -0.0012722 | -0.05138
0 | -5.21e-05 | -0.045
0.01 | 0.0014167 | -0.039836
0.02 | 0.0027493 | -0.034813
0.03 | 0.0043865 | -0.029407
0.04 | 0.005924 | -0.024418
0.05 | 0.007662 | -0.019086
0.06 | 0.009636 | -0.013521
0.07 | 0.012078 | -0.00719
0.08 | 0.014411 | -9.61e-05
0.09 | 0.016943 | 0.008712
0.1 | 0.019964 | 0.018923
0.11 | 0.023631 | 0.031164
0.12 | 0.027504 | 0.046648
0.13 | 0.031965 | 0.06534
0.14 | 0.036882 | 0.08969
0.15 | 0.042732 | 0.1201
0.16 | 0.049141 | 0.15738
0.17 | 0.05617 | 0.20365
0.18 | 0.06373 | 0.25965
0.19 | 0.07332 | 0.32967
0.2 | 0.08395 | 0.41438
0.21 | 0.09598 | 0.51738
0.22 | 0.11006 | 0.6365
0.23 | 0.12529 | 0.7882
0.24 | 0.14309 | 0.9682
0.25 | 0.16285 | 1.1919
0.26 | 0.1847 | 1.452
0.27 | 0.20985 | 1.7673
0.28 | 0.2369 | 2.1463
0.29 | 0.2691 | 2.5947
0.3 | 0.3045 | 3.1423
0.31 | 0.34131 | 3.7766
0.32 | 0.38518 | 4.5434
0.33 | 0.43453 | 5.4649
0.34 | 0.49148 | 6.503
0.35 | 0.55177 | 7.802
0.36 | 0.6098 | 9.361
0.37 | 0.6904 | 11.227
0.38 | 0.7798 | 13.465
0.39 | 0.8795 | 16.126
0.4 | 0.9946 | 19.307
0.41 | 1.1288 | 23.073
0.42 | 1.2797 | 27.747
0.43 | 1.4573 | 33.249
0.44 | 1.6638 | 39.903
0.45 | 1.9025 | 47.746
0.46 | 2.178 | 57.42
0.47 | 2.5076 | 68.74
0.48 | 2.9045 | 82.41
0.49 | 3.3625 | 98.95
0.5 | 3.9382 | 118.29