## Diode Characteristic (uA-mm)
VGS (V) | VDS = 0.000 V | VDS = 0.500 V
-1.25 | -6.968 | -17.977
-1.24 | -6.726 | -17.479
-1.23 | -6.488 | -16.892
-1.22 | -6.256 | -16.358
-1.21 | -6.028 | -15.847
-1.2 | -5.829 | -15.391
-1.19 | -5.618 | -14.888
-1.18 | -5.386 | -14.425
-1.17 | -5.198 | -13.919
-1.16 | -5.011 | -13.475
-1.15 | -4.8238 | -13.064
-1.14 | -4.6447 | -12.628
-1.13 | -4.4697 | -12.258
-1.12 | -4.2882 | -11.883
-1.11 | -4.1507 | -11.487
-1.1 | -3.9897 | -11.109
-1.09 | -3.8271 | -10.754
-1.08 | -3.6919 | -10.37
-1.07 | -3.5758 | -10.035
-1.06 | -3.4241 | -9.684
-1.05 | -3.295 | -9.364
-1.04 | -3.1747 | -9.095
-1.03 | -3.0439 | -8.828
-1.02 | -2.9417 | -8.531
-1.01 | -2.8334 | -8.235
-1 | -2.7347 | -7.941
-0.99 | -2.6054 | -7.671
-0.98 | -2.5168 | -7.413
-0.97 | -2.4208 | -7.241
-0.96 | -2.3276 | -6.923
-0.95 | -2.2234 | -6.664
-0.94 | -2.1338 | -6.468
-0.93 | -2.0531 | -6.267
-0.92 | -1.9662 | -6.013
-0.91 | -1.8942 | -5.81
-0.9 | -1.8167 | -5.66
-0.89 | -1.7482 | -5.424
-0.88 | -1.6722 | -5.197
-0.87 | -1.6073 | -5.076
-0.86 | -1.5335 | -4.8508
-0.85 | -1.4698 | -4.6852
-0.84 | -1.4069 | -4.5208
-0.83 | -1.3547 | -4.3872
-0.82 | -1.2879 | -4.2203
-0.81 | -1.2333 | -4.0696
-0.8 | -1.1795 | -3.9027
-0.79 | -1.126 | -3.7464
-0.78 | -1.0769 | -3.6163
-0.77 | -1.0326 | -3.4971
-0.76 | -0.9881 | -3.3646
-0.75 | -0.9464 | -3.2535
-0.74 | -0.9063 | -3.1201
-0.73 | -0.8679 | -3.0143
-0.72 | -0.8249 | -2.8965
-0.71 | -0.7859 | -2.7901
-0.7 | -0.7518 | -2.6812
-0.69 | -0.7159 | -2.5811
-0.68 | -0.6818 | -2.4776
-0.67 | -0.6493 | -2.3869
-0.66 | -0.6164 | -2.3007
-0.65 | -0.5909 | -2.2037
-0.64 | -0.5599 | -2.1123
-0.63 | -0.5344 | -2.0303
-0.62 | -0.5044 | -1.95
-0.61 | -0.48233 | -1.8897
-0.6 | -0.46013 | -1.8185
-0.59 | -0.4372 | -1.7576
-0.58 | -0.41473 | -1.6735
-0.57 | -0.39277 | -1.6029
-0.56 | -0.37151 | -1.5372
-0.55 | -0.35251 | -1.4591
-0.54 | -0.33258 | -1.4105
-0.53 | -0.31447 | -1.345
-0.52 | -0.29797 | -1.2901
-0.51 | -0.28324 | -1.2388
-0.5 | -0.26729 | -1.1927
-0.49 | -0.25273 | -1.1353
-0.48 | -0.23863 | -1.094
-0.47 | -0.22648 | -1.0474
-0.46 | -0.21322 | -0.9962
-0.45 | -0.20144 | -0.9587
-0.44 | -0.18916 | -0.9151
-0.43 | -0.17776 | -0.8829
-0.42 | -0.16824 | -0.8446
-0.41 | -0.1585 | -0.8022
-0.4 | -0.14812 | -0.7647
-0.39 | -0.13904 | -0.7366
-0.38 | -0.13077 | -0.6981
-0.37 | -0.12341 | -0.6721
-0.36 | -0.11507 | -0.6424
-0.35 | -0.1082 | -0.6123
-0.34 | -0.10126 | -0.5838
-0.33 | -0.09465 | -0.5561
-0.32 | -0.08803 | -0.5319
-0.31 | -0.08271 | -0.5051
-0.3 | -0.07608 | -0.48661
-0.29 | -0.07125 | -0.46434
-0.28 | -0.06629 | -0.43936
-0.27 | -0.06148 | -0.41835
-0.26 | -0.05732 | -0.39443
-0.25 | -0.053 | -0.37617
-0.24 | -0.049613 | -0.35594
-0.23 | -0.045856 | -0.33415
-0.22 | -0.042492 | -0.31678
-0.21 | -0.039141 | -0.29664
-0.2 | -0.036102 | -0.27511
-0.19 | -0.032869 | -0.25685
-0.18 | -0.030281 | -0.24015
-0.17 | -0.027757 | -0.22551
-0.16 | -0.025569 | -0.2094
-0.15 | -0.02303 | -0.19239
-0.14 | -0.020808 | -0.18008
-0.13 | -0.018879 | -0.16508
-0.12 | -0.017078 | -0.15218
-0.11 | -0.01517 | -0.1393
-0.1 | -0.01357 | -0.1281
-0.09 | -0.012023 | -0.11667
-0.08 | -0.010568 | -0.10739
-0.07 | -0.008957 | -0.09745
-0.06 | -0.007635 | -0.08853
-0.05 | -0.006397 | -0.08071
-0.04 | -0.005102 | -0.07356
-0.03 | -0.0038468 | -0.06636
-0.02 | -0.0025633 | -0.05903
-0.01 | -0.0013087 | -0.05377
0 | -5.74e-05 | -0.046951
0.01 | 0.0014473 | -0.041773
0.02 | 0.0027709 | -0.036802
0.03 | 0.0044527 | -0.031419
0.04 | 0.005998 | -0.026205
0.05 | 0.007732 | -0.020616
0.06 | 0.009723 | -0.014941
0.07 | 0.012143 | -0.008449
0.08 | 0.014558 | -0.0011959
0.09 | 0.017216 | 0.00728
0.1 | 0.020241 | 0.017286
0.11 | 0.02399 | 0.029765
0.12 | 0.028088 | 0.04554
0.13 | 0.032536 | 0.0642
0.14 | 0.03754 | 0.08795
0.15 | 0.043698 | 0.11799
0.16 | 0.050384 | 0.15557
0.17 | 0.05678 | 0.20121
0.18 | 0.06544 | 0.25793
0.19 | 0.075 | 0.3263
0.2 | 0.08642 | 0.41166
0.21 | 0.09857 | 0.51692
0.22 | 0.11335 | 0.6361
0.23 | 0.12948 | 0.7893
0.24 | 0.14763 | 0.9733
0.25 | 0.16802 | 1.1953
0.26 | 0.19048 | 1.46
0.27 | 0.21688 | 1.7812
0.28 | 0.24528 | 2.1605
0.29 | 0.27696 | 2.6158
0.3 | 0.31414 | 3.1687
0.31 | 0.35326 | 3.8268
0.32 | 0.39909 | 4.598
0.33 | 0.4509 | 5.5385
0.34 | 0.50742 | 6.615
0.35 | 0.56961 | 7.925
0.36 | 0.6329 | 9.528
0.37 | 0.7128 | 11.443
0.38 | 0.8053 | 13.714
0.39 | 0.9078 | 16.434
0.4 | 1.0234 | 19.685
0.41 | 1.1606 | 23.589
0.42 | 1.3155 | 28.273
0.43 | 1.4898 | 33.982
0.44 | 1.7018 | 40.769
0.45 | 1.9495 | 48.93
0.46 | 2.2369 | 58.56
0.47 | 2.573 | 70.19
0.48 | 2.979 | 84.32
0.49 | 3.4605 | 101.09
0.5 | 4.0211 | 121.02