## Diode Characteristic (uA-mm)
VGS (V) | VDS = 0.000 V | VDS = 0.500 V
-1.25 | -7.597 | -19.959
-1.24 | -7.345 | -19.394
-1.23 | -7.088 | -18.751
-1.22 | -6.842 | -18.157
-1.21 | -6.612 | -17.611
-1.2 | -6.381 | -17.028
-1.19 | -6.135 | -16.5
-1.18 | -5.896 | -15.949
-1.17 | -5.701 | -15.51
-1.16 | -5.469 | -14.943
-1.15 | -5.291 | -14.424
-1.14 | -5.08 | -14.039
-1.13 | -4.8828 | -13.517
-1.12 | -4.693 | -13.139
-1.11 | -4.5283 | -12.747
-1.1 | -4.3709 | -12.296
-1.09 | -4.1884 | -11.885
-1.08 | -4.0345 | -11.494
-1.07 | -3.8795 | -11.113
-1.06 | -3.7467 | -10.761
-1.05 | -3.5939 | -10.394
-1.04 | -3.4613 | -10.038
-1.03 | -3.3423 | -9.705
-1.02 | -3.1971 | -9.38
-1.01 | -3.0735 | -9.074
-1 | -2.9577 | -8.734
-0.99 | -2.8372 | -8.47
-0.98 | -2.7253 | -8.176
-0.97 | -2.6181 | -7.902
-0.96 | -2.5107 | -7.601
-0.95 | -2.4066 | -7.344
-0.94 | -2.3016 | -7.102
-0.93 | -2.2067 | -6.894
-0.92 | -2.1192 | -6.608
-0.91 | -2.0347 | -6.387
-0.9 | -1.9475 | -6.178
-0.89 | -1.8669 | -5.911
-0.88 | -1.8013 | -5.715
-0.87 | -1.7202 | -5.539
-0.86 | -1.6483 | -5.345
-0.85 | -1.5717 | -5.136
-0.84 | -1.5095 | -4.9596
-0.83 | -1.4457 | -4.7634
-0.82 | -1.3861 | -4.6146
-0.81 | -1.3235 | -4.438
-0.8 | -1.2663 | -4.2672
-0.79 | -1.2096 | -4.1115
-0.78 | -1.1567 | -3.9498
-0.77 | -1.1047 | -3.7906
-0.76 | -1.0575 | -3.6652
-0.75 | -1.0089 | -3.5191
-0.74 | -0.9621 | -3.3942
-0.73 | -0.9177 | -3.2738
-0.72 | -0.8762 | -3.1355
-0.71 | -0.8379 | -3.0234
-0.7 | -0.797 | -2.8967
-0.69 | -0.7598 | -2.7861
-0.68 | -0.7217 | -2.666
-0.67 | -0.6895 | -2.5729
-0.66 | -0.6572 | -2.4642
-0.65 | -0.623 | -2.355
-0.64 | -0.5899 | -2.2727
-0.63 | -0.5597 | -2.1822
-0.62 | -0.5323 | -2.1143
-0.61 | -0.509 | -2.016
-0.6 | -0.4868 | -1.935
-0.59 | -0.45898 | -1.866
-0.58 | -0.43678 | -1.7859
-0.57 | -0.41465 | -1.7078
-0.56 | -0.38916 | -1.6343
-0.55 | -0.37232 | -1.5671
-0.54 | -0.35258 | -1.5065
-0.53 | -0.33285 | -1.4439
-0.52 | -0.31673 | -1.3852
-0.51 | -0.29952 | -1.3255
-0.5 | -0.28337 | -1.2723
-0.49 | -0.26851 | -1.22
-0.48 | -0.25295 | -1.1689
-0.47 | -0.23782 | -1.1099
-0.46 | -0.22397 | -1.0613
-0.45 | -0.21275 | -1.0175
-0.44 | -0.20005 | -0.9746
-0.43 | -0.18753 | -0.9284
-0.42 | -0.17544 | -0.8959
-0.41 | -0.16582 | -0.85
-0.4 | -0.15611 | -0.8155
-0.39 | -0.14695 | -0.7797
-0.38 | -0.13767 | -0.7468
-0.37 | -0.12963 | -0.7121
-0.36 | -0.12057 | -0.6805
-0.35 | -0.1131 | -0.6525
-0.34 | -0.10544 | -0.6221
-0.33 | -0.0987 | -0.5938
-0.32 | -0.09228 | -0.5626
-0.31 | -0.08585 | -0.5383
-0.3 | -0.08007 | -0.5101
-0.29 | -0.0743 | -0.48768
-0.28 | -0.06904 | -0.46287
-0.27 | -0.06459 | -0.44058
-0.26 | -0.05976 | -0.41589
-0.25 | -0.05499 | -0.39497
-0.24 | -0.05127 | -0.37172
-0.23 | -0.047749 | -0.35186
-0.22 | -0.044405 | -0.33221
-0.21 | -0.040788 | -0.31031
-0.2 | -0.037424 | -0.29325
-0.19 | -0.034413 | -0.27455
-0.18 | -0.031467 | -0.25766
-0.17 | -0.028893 | -0.24019
-0.16 | -0.026171 | -0.22279
-0.15 | -0.02391 | -0.20762
-0.14 | -0.021653 | -0.19038
-0.13 | -0.019592 | -0.17809
-0.12 | -0.017621 | -0.16543
-0.11 | -0.015696 | -0.14977
-0.1 | -0.013995 | -0.13893
-0.09 | -0.012454 | -0.12604
-0.08 | -0.010753 | -0.11652
-0.07 | -0.009291 | -0.10659
-0.06 | -0.007975 | -0.09633
-0.05 | -0.00655 | -0.08852
-0.04 | -0.00507 | -0.07949
-0.03 | -0.0039076 | -0.0723
-0.02 | -0.0027069 | -0.06488
-0.01 | -0.0012574 | -0.05777
0 | -4.73e-05 | -0.05122
0.01 | 0.0014518 | -0.045794
0.02 | 0.0028883 | -0.039883
0.03 | 0.0045693 | -0.03396
0.04 | 0.006186 | -0.028692
0.05 | 0.008086 | -0.022921
0.06 | 0.010307 | -0.016996
0.07 | 0.012699 | -0.010207
0.08 | 0.01528 | -0.0026523
0.09 | 0.018284 | 0.006399
0.1 | 0.021656 | 0.01677
0.11 | 0.025493 | 0.029493
0.12 | 0.029825 | 0.045709
0.13 | 0.034587 | 0.06483
0.14 | 0.040406 | 0.08902
0.15 | 0.046683 | 0.1198
0.16 | 0.053829 | 0.15764
0.17 | 0.06094 | 0.20404
0.18 | 0.07061 | 0.26336
0.19 | 0.08073 | 0.33267
0.2 | 0.09316 | 0.41951
0.21 | 0.10685 | 0.52688
0.22 | 0.12148 | 0.648
0.23 | 0.13916 | 0.8063
0.24 | 0.15783 | 0.9961
0.25 | 0.17988 | 1.2236
0.26 | 0.2054 | 1.4961
0.27 | 0.23267 | 1.8299
0.28 | 0.26443 | 2.2141
0.29 | 0.29728 | 2.6909
0.3 | 0.33716 | 3.2604
0.31 | 0.38008 | 3.929
0.32 | 0.42874 | 4.7312
0.33 | 0.48397 | 5.6968
0.34 | 0.54215 | 6.791
0.35 | 0.6013 | 8.165
0.36 | 0.6785 | 9.815
0.37 | 0.7653 | 11.777
0.38 | 0.8629 | 14.093
0.39 | 0.9705 | 16.932
0.4 | 1.0996 | 20.324
0.41 | 1.2367 | 24.369
0.42 | 1.4048 | 29.23
0.43 | 1.5899 | 35.067
0.44 | 1.8053 | 42.063
0.45 | 2.0613 | 50.464
0.46 | 2.3648 | 60.48
0.47 | 2.7262 | 72.57
0.48 | 3.1316 | 87.18
0.49 | 3.6365 | 104.42
0.5 | 4.2297 | 125.16