## Diode Characteristic (uA-mm)
VGS (V) | VDS = 0.000 V | VDS = 0.500 V
-1.25 | -6.952 | -17.993
-1.24 | -6.726 | -17.483
-1.23 | -6.484 | -16.882
-1.22 | -6.276 | -16.32
-1.21 | -6.037 | -15.85
-1.2 | -5.821 | -15.369
-1.19 | -5.61 | -14.882
-1.18 | -5.39 | -14.486
-1.17 | -5.196 | -13.99
-1.16 | -5.009 | -13.515
-1.15 | -4.8358 | -13.155
-1.14 | -4.6899 | -12.725
-1.13 | -4.5025 | -12.285
-1.12 | -4.3331 | -11.852
-1.11 | -4.1718 | -11.521
-1.1 | -4.0086 | -11.182
-1.09 | -3.8834 | -10.78
-1.08 | -3.7383 | -10.379
-1.07 | -3.5968 | -10.069
-1.06 | -3.4494 | -9.737
-1.05 | -3.333 | -9.41
-1.04 | -3.1962 | -9.122
-1.03 | -3.0867 | -8.815
-1.02 | -2.9682 | -8.509
-1.01 | -2.8511 | -8.185
-1 | -2.7427 | -8.032
-0.99 | -2.6396 | -7.711
-0.98 | -2.5367 | -7.452
-0.97 | -2.437 | -7.202
-0.96 | -2.3576 | -6.953
-0.95 | -2.2505 | -6.717
-0.94 | -2.1659 | -6.466
-0.93 | -2.0777 | -6.278
-0.92 | -1.994 | -6.046
-0.91 | -1.9087 | -5.868
-0.9 | -1.832 | -5.65
-0.89 | -1.7614 | -5.407
-0.88 | -1.6852 | -5.231
-0.87 | -1.6167 | -5.034
-0.86 | -1.5426 | -4.8773
-0.85 | -1.4873 | -4.7029
-0.84 | -1.4167 | -4.5249
-0.83 | -1.3605 | -4.3908
-0.82 | -1.3037 | -4.2051
-0.81 | -1.2511 | -4.0567
-0.8 | -1.1907 | -3.9187
-0.79 | -1.1388 | -3.7568
-0.78 | -1.091 | -3.633
-0.77 | -1.0452 | -3.4813
-0.76 | -0.9994 | -3.3747
-0.75 | -0.9557 | -3.2558
-0.74 | -0.9133 | -3.1128
-0.73 | -0.8708 | -2.985
-0.72 | -0.829 | -2.9062
-0.71 | -0.7887 | -2.7865
-0.7 | -0.7551 | -2.6758
-0.69 | -0.7192 | -2.571
-0.68 | -0.6856 | -2.4661
-0.67 | -0.653 | -2.3855
-0.66 | -0.6253 | -2.2938
-0.65 | -0.596 | -2.1913
-0.64 | -0.564 | -2.1094
-0.63 | -0.5376 | -2.0227
-0.62 | -0.5127 | -1.9445
-0.61 | -0.4906 | -1.8731
-0.6 | -0.46243 | -1.7932
-0.59 | -0.44072 | -1.7205
-0.58 | -0.41789 | -1.6577
-0.57 | -0.39687 | -1.5771
-0.56 | -0.37594 | -1.5264
-0.55 | -0.35562 | -1.4613
-0.54 | -0.3367 | -1.416
-0.53 | -0.32151 | -1.3458
-0.52 | -0.30258 | -1.2927
-0.51 | -0.28735 | -1.2293
-0.5 | -0.27163 | -1.1836
-0.49 | -0.25494 | -1.1339
-0.48 | -0.24124 | -1.0901
-0.47 | -0.22699 | -1.0515
-0.46 | -0.21497 | -0.998
-0.45 | -0.20247 | -0.9628
-0.44 | -0.19115 | -0.918
-0.43 | -0.18047 | -0.8786
-0.42 | -0.16961 | -0.8445
-0.41 | -0.15953 | -0.8029
-0.4 | -0.14918 | -0.7659
-0.39 | -0.14064 | -0.7376
-0.38 | -0.13195 | -0.7022
-0.37 | -0.12322 | -0.6768
-0.36 | -0.11628 | -0.6408
-0.35 | -0.10846 | -0.6127
-0.34 | -0.1014 | -0.5837
-0.33 | -0.09481 | -0.5578
-0.32 | -0.08863 | -0.5316
-0.31 | -0.08323 | -0.5086
-0.3 | -0.07753 | -0.48695
-0.29 | -0.07159 | -0.45807
-0.28 | -0.06658 | -0.43751
-0.27 | -0.06192 | -0.41267
-0.26 | -0.05777 | -0.39184
-0.25 | -0.05336 | -0.37114
-0.24 | -0.049712 | -0.35208
-0.23 | -0.045954 | -0.33292
-0.22 | -0.042585 | -0.31411
-0.21 | -0.039442 | -0.29708
-0.2 | -0.035974 | -0.27782
-0.19 | -0.032877 | -0.25995
-0.18 | -0.030291 | -0.24215
-0.17 | -0.027899 | -0.22453
-0.16 | -0.025113 | -0.20807
-0.15 | -0.02299 | -0.19336
-0.14 | -0.020868 | -0.17904
-0.13 | -0.018969 | -0.1649
-0.12 | -0.016878 | -0.15136
-0.11 | -0.015166 | -0.13937
-0.1 | -0.013632 | -0.12839
-0.09 | -0.012025 | -0.11578
-0.08 | -0.010358 | -0.10563
-0.07 | -0.008968 | -0.09678
-0.06 | -0.007724 | -0.08776
-0.05 | -0.006345 | -0.07982
-0.04 | -0.0050799 | -0.07308
-0.03 | -0.0038339 | -0.06548
-0.02 | -0.0025738 | -0.05875
-0.01 | -0.0012787 | -0.0527
0 | 2.9e-05 | -0.046879
0.01 | 0.0013275 | -0.04163
0.02 | 0.0028343 | -0.036611
0.03 | 0.0042804 | -0.030849
0.04 | 0.005788 | -0.025617
0.05 | 0.00782 | -0.020616
0.06 | 0.009838 | -0.014957
0.07 | 0.011957 | -0.008449
0.08 | 0.014408 | -0.0014214
0.09 | 0.017377 | 0.006903
0.1 | 0.020537 | 0.01699
0.11 | 0.02388 | 0.029456
0.12 | 0.028018 | 0.045199
0.13 | 0.032743 | 0.06411
0.14 | 0.037955 | 0.08762
0.15 | 0.043796 | 0.11723
0.16 | 0.050552 | 0.1549
0.17 | 0.05766 | 0.20029
0.18 | 0.06591 | 0.25677
0.19 | 0.07584 | 0.32557
0.2 | 0.08681 | 0.41031
0.21 | 0.09992 | 0.51663
0.22 | 0.11465 | 0.6348
0.23 | 0.13031 | 0.788
0.24 | 0.1487 | 0.9719
0.25 | 0.16904 | 1.1932
0.26 | 0.19193 | 1.4605
0.27 | 0.21826 | 1.7813
0.28 | 0.24619 | 2.1592
0.29 | 0.27893 | 2.6175
0.3 | 0.31548 | 3.1702
0.31 | 0.35656 | 3.8276
0.32 | 0.40261 | 4.6091
0.33 | 0.45275 | 5.5536
0.34 | 0.5101 | 6.624
0.35 | 0.5707 | 7.948
0.36 | 0.6453 | 9.554
0.37 | 0.7291 | 11.48
0.38 | 0.8214 | 13.771
0.39 | 0.9261 | 16.52
0.4 | 1.0405 | 19.802
0.41 | 1.1834 | 23.747
0.42 | 1.3421 | 28.522
0.43 | 1.5236 | 34.227
0.44 | 1.7387 | 41.104
0.45 | 1.9836 | 49.337
0.46 | 2.2762 | 59.14
0.47 | 2.6152 | 70.97
0.48 | 3.0183 | 85.24
0.49 | 3.501 | 102.01
0.5 | 4.0722 | 122.59