## Diode Characteristic (uA-mm)
VGS (V) | VDS = 0.000 V | VDS = 0.500 V
-1.25 | -6.857 | -18.186
-1.24 | -6.597 | -17.622
-1.23 | -6.401 | -17.084
-1.22 | -6.156 | -16.456
-1.21 | -5.901 | -15.977
-1.2 | -5.688 | -15.515
-1.19 | -5.483 | -15.077
-1.18 | -5.284 | -14.602
-1.17 | -5.065 | -14.122
-1.16 | -4.8955 | -13.641
-1.15 | -4.7185 | -13.185
-1.14 | -4.5715 | -12.751
-1.13 | -4.4143 | -12.414
-1.12 | -4.2153 | -12.036
-1.11 | -4.0872 | -11.592
-1.1 | -3.9371 | -11.275
-1.09 | -3.7835 | -10.871
-1.08 | -3.6439 | -10.449
-1.07 | -3.5013 | -10.141
-1.06 | -3.3747 | -9.829
-1.05 | -3.2529 | -9.534
-1.04 | -3.1002 | -9.156
-1.03 | -3.0001 | -8.94
-1.02 | -2.8721 | -8.645
-1.01 | -2.7673 | -8.3
-1 | -2.6603 | -7.99
-0.99 | -2.5618 | -7.762
-0.98 | -2.4589 | -7.487
-0.97 | -2.3576 | -7.234
-0.96 | -2.2744 | -7.015
-0.95 | -2.1718 | -6.733
-0.94 | -2.0863 | -6.544
-0.93 | -1.9923 | -6.287
-0.92 | -1.9222 | -6.083
-0.91 | -1.8407 | -5.879
-0.9 | -1.7695 | -5.668
-0.89 | -1.7 | -5.459
-0.88 | -1.6302 | -5.273
-0.87 | -1.5663 | -5.071
-0.86 | -1.4889 | -4.8689
-0.85 | -1.4231 | -4.7053
-0.84 | -1.3621 | -4.5502
-0.83 | -1.3041 | -4.409
-0.82 | -1.248 | -4.2351
-0.81 | -1.1949 | -4.0678
-0.8 | -1.1445 | -3.9295
-0.79 | -1.0936 | -3.7947
-0.78 | -1.0544 | -3.6477
-0.77 | -0.9987 | -3.4991
-0.76 | -0.9587 | -3.3829
-0.75 | -0.9147 | -3.245
-0.74 | -0.8733 | -3.1313
-0.73 | -0.8323 | -3.0137
-0.72 | -0.7938 | -2.9011
-0.71 | -0.7542 | -2.7946
-0.7 | -0.7218 | -2.6728
-0.69 | -0.6879 | -2.5933
-0.68 | -0.6496 | -2.4825
-0.67 | -0.6208 | -2.4
-0.66 | -0.59 | -2.2942
-0.65 | -0.5634 | -2.2028
-0.64 | -0.5353 | -2.11
-0.63 | -0.505 | -2.0231
-0.62 | -0.48657 | -1.9408
-0.61 | -0.46136 | -1.8729
-0.6 | -0.43674 | -1.8049
-0.59 | -0.41535 | -1.7187
-0.58 | -0.39328 | -1.6471
-0.57 | -0.37273 | -1.5769
-0.56 | -0.3517 | -1.5194
-0.55 | -0.33342 | -1.4597
-0.54 | -0.31598 | -1.4107
-0.53 | -0.29857 | -1.3501
-0.52 | -0.28376 | -1.2824
-0.51 | -0.26736 | -1.2416
-0.5 | -0.25304 | -1.1856
-0.49 | -0.23875 | -1.1274
-0.48 | -0.22459 | -1.08
-0.47 | -0.21153 | -1.0439
-0.46 | -0.19985 | -0.9928
-0.45 | -0.187 | -0.9587
-0.44 | -0.17551 | -0.9151
-0.43 | -0.16602 | -0.8752
-0.42 | -0.1554 | -0.8301
-0.41 | -0.14552 | -0.7963
-0.4 | -0.13599 | -0.7591
-0.39 | -0.12683 | -0.73
-0.38 | -0.11972 | -0.6984
-0.37 | -0.11133 | -0.6613
-0.36 | -0.1043 | -0.6345
-0.35 | -0.09724 | -0.6099
-0.34 | -0.09044 | -0.579
-0.33 | -0.08465 | -0.5526
-0.32 | -0.07982 | -0.527
-0.31 | -0.07351 | -0.5014
-0.3 | -0.0683 | -0.48046
-0.29 | -0.06325 | -0.45594
-0.28 | -0.05811 | -0.43205
-0.27 | -0.05422 | -0.40618
-0.26 | -0.05062 | -0.38865
-0.25 | -0.046852 | -0.36773
-0.24 | -0.043221 | -0.34567
-0.23 | -0.039777 | -0.32576
-0.22 | -0.036521 | -0.30838
-0.21 | -0.033695 | -0.28961
-0.2 | -0.03101 | -0.26764
-0.19 | -0.028376 | -0.25067
-0.18 | -0.025927 | -0.23409
-0.17 | -0.023653 | -0.21643
-0.16 | -0.021323 | -0.20376
-0.15 | -0.01931 | -0.18671
-0.14 | -0.01765 | -0.1726
-0.13 | -0.015712 | -0.15784
-0.12 | -0.014127 | -0.14667
-0.11 | -0.012521 | -0.13439
-0.1 | -0.011189 | -0.12232
-0.09 | -0.009846 | -0.11099
-0.08 | -0.008694 | -0.10178
-0.07 | -0.007465 | -0.09297
-0.06 | -0.006341 | -0.08459
-0.05 | -0.005291 | -0.07608
-0.04 | -0.0042024 | -0.06857
-0.03 | -0.003175 | -0.06182
-0.02 | -0.0021847 | -0.05606
-0.01 | -0.0010895 | -0.049109
0 | -5.75e-05 | -0.042915
0.01 | 0.0011393 | -0.0373
0.02 | 0.002321 | -0.03265
0.03 | 0.0037114 | -0.027779
0.04 | 0.0051786 | -0.023229
0.05 | 0.006774 | -0.018143
0.06 | 0.008711 | -0.013069
0.07 | 0.01076 | -0.006894
0.08 | 0.013189 | -0.0001446
0.09 | 0.015924 | 0.007799
0.1 | 0.018878 | 0.017407
0.11 | 0.022393 | 0.029258
0.12 | 0.026366 | 0.044486
0.13 | 0.030992 | 0.06311
0.14 | 0.036101 | 0.0866
0.15 | 0.042065 | 0.11584
0.16 | 0.048405 | 0.15284
0.17 | 0.056606 | 0.19856
0.18 | 0.06417 | 0.25583
0.19 | 0.07417 | 0.32522
0.2 | 0.08554 | 0.4106
0.21 | 0.09853 | 0.51508
0.22 | 0.11321 | 0.634
0.23 | 0.12958 | 0.7888
0.24 | 0.14767 | 0.9747
0.25 | 0.16887 | 1.1984
0.26 | 0.19188 | 1.4679
0.27 | 0.21862 | 1.7921
0.28 | 0.24683 | 2.1714
0.29 | 0.28061 | 2.6384
0.3 | 0.31878 | 3.1941
0.31 | 0.35963 | 3.8584
0.32 | 0.40508 | 4.647
0.33 | 0.45713 | 5.5921
0.34 | 0.51585 | 6.683
0.35 | 0.5717 | 8.024
0.36 | 0.6442 | 9.623
0.37 | 0.7255 | 11.576
0.38 | 0.8245 | 13.866
0.39 | 0.9304 | 16.622
0.4 | 1.0475 | 19.916
0.41 | 1.185 | 23.882
0.42 | 1.3436 | 28.61
0.43 | 1.5287 | 34.378
0.44 | 1.7349 | 41.274
0.45 | 1.9774 | 49.531
0.46 | 2.2754 | 59.32
0.47 | 2.6102 | 71.04
0.48 | 3.0259 | 85.35
0.49 | 3.5079 | 102.12
0.5 | 4.0987 | 122.48