## Diode Characteristic (uA-mm)
VGS (V) | VDS = 0.000 V | VDS = 0.500 V
-1.25 | -6.737 | -17.755
-1.24 | -6.469 | -17.135
-1.23 | -6.243 | -16.633
-1.22 | -6.047 | -16.098
-1.21 | -5.807 | -15.568
-1.2 | -5.635 | -15.079
-1.19 | -5.436 | -14.682
-1.18 | -5.209 | -14.232
-1.17 | -5.049 | -13.764
-1.16 | -4.8614 | -13.325
-1.15 | -4.6699 | -12.958
-1.14 | -4.5175 | -12.481
-1.13 | -4.3608 | -12.128
-1.12 | -4.2089 | -11.737
-1.11 | -4.0315 | -11.307
-1.1 | -3.8671 | -10.966
-1.09 | -3.7274 | -10.639
-1.08 | -3.5907 | -10.283
-1.07 | -3.4629 | -9.979
-1.06 | -3.3323 | -9.607
-1.05 | -3.2012 | -9.359
-1.04 | -3.0675 | -9.032
-1.03 | -2.9729 | -8.729
-1.02 | -2.8452 | -8.46
-1.01 | -2.7446 | -8.162
-1 | -2.6383 | -7.892
-0.99 | -2.5274 | -7.613
-0.98 | -2.4428 | -7.376
-0.97 | -2.3541 | -7.101
-0.96 | -2.2619 | -6.886
-0.95 | -2.1629 | -6.646
-0.94 | -2.0731 | -6.399
-0.93 | -1.9934 | -6.168
-0.92 | -1.9166 | -5.964
-0.91 | -1.8354 | -5.772
-0.9 | -1.7556 | -5.578
-0.89 | -1.6858 | -5.385
-0.88 | -1.6173 | -5.175
-0.87 | -1.5446 | -4.9899
-0.86 | -1.4898 | -4.8301
-0.85 | -1.4171 | -4.6344
-0.84 | -1.3539 | -4.474
-0.83 | -1.2969 | -4.3311
-0.82 | -1.2397 | -4.1723
-0.81 | -1.1844 | -4.0234
-0.8 | -1.1331 | -3.883
-0.79 | -1.0891 | -3.7217
-0.78 | -1.0409 | -3.5795
-0.77 | -0.9917 | -3.452
-0.76 | -0.9451 | -3.3075
-0.75 | -0.9062 | -3.22
-0.74 | -0.8664 | -3.0898
-0.73 | -0.82 | -2.9528
-0.72 | -0.7837 | -2.8455
-0.71 | -0.745 | -2.743
-0.7 | -0.7107 | -2.6473
-0.69 | -0.6757 | -2.5357
-0.68 | -0.6405 | -2.4428
-0.67 | -0.6127 | -2.3525
-0.66 | -0.5846 | -2.2638
-0.65 | -0.5557 | -2.1709
-0.64 | -0.5307 | -2.0852
-0.63 | -0.5032 | -2.0144
-0.62 | -0.479 | -1.9277
-0.61 | -0.45669 | -1.8344
-0.6 | -0.43188 | -1.7761
-0.59 | -0.41098 | -1.6921
-0.58 | -0.38923 | -1.6318
-0.57 | -0.37067 | -1.5582
-0.56 | -0.34911 | -1.4947
-0.55 | -0.32982 | -1.4281
-0.54 | -0.31232 | -1.3788
-0.53 | -0.29617 | -1.3177
-0.52 | -0.27948 | -1.2677
-0.51 | -0.26548 | -1.2134
-0.5 | -0.25023 | -1.1645
-0.49 | -0.23548 | -1.1145
-0.48 | -0.22159 | -1.0736
-0.47 | -0.20763 | -1.0277
-0.46 | -0.19674 | -0.9809
-0.45 | -0.1855 | -0.9372
-0.44 | -0.17514 | -0.9003
-0.43 | -0.16389 | -0.8625
-0.42 | -0.15294 | -0.8226
-0.41 | -0.14469 | -0.7828
-0.4 | -0.1354 | -0.7481
-0.39 | -0.12762 | -0.7162
-0.38 | -0.11936 | -0.6845
-0.37 | -0.11195 | -0.6545
-0.36 | -0.10407 | -0.6244
-0.35 | -0.09694 | -0.5949
-0.34 | -0.0905 | -0.5697
-0.33 | -0.08443 | -0.5435
-0.32 | -0.07834 | -0.514
-0.31 | -0.07338 | -0.49264
-0.3 | -0.06773 | -0.46628
-0.29 | -0.06268 | -0.44368
-0.28 | -0.05827 | -0.42037
-0.27 | -0.05364 | -0.40034
-0.26 | -0.050243 | -0.38029
-0.25 | -0.046537 | -0.36137
-0.24 | -0.04315 | -0.33626
-0.23 | -0.039599 | -0.31717
-0.22 | -0.036465 | -0.30018
-0.21 | -0.033368 | -0.28023
-0.2 | -0.030577 | -0.26504
-0.19 | -0.027994 | -0.24746
-0.18 | -0.025592 | -0.23071
-0.17 | -0.023318 | -0.21345
-0.16 | -0.021002 | -0.19888
-0.15 | -0.019064 | -0.18423
-0.14 | -0.017279 | -0.16855
-0.13 | -0.015472 | -0.15693
-0.12 | -0.013838 | -0.14212
-0.11 | -0.012341 | -0.13015
-0.1 | -0.011064 | -0.11883
-0.09 | -0.009572 | -0.10903
-0.08 | -0.008482 | -0.09894
-0.07 | -0.007297 | -0.09007
-0.06 | -0.006312 | -0.08222
-0.05 | -0.005136 | -0.07311
-0.04 | -0.0041137 | -0.0665
-0.03 | -0.0031269 | -0.05966
-0.02 | -0.0021018 | -0.05358
-0.01 | -0.0011051 | -0.047387
0 | -2.75e-05 | -0.042114
0.01 | 0.0010971 | -0.036826
0.02 | 0.0022729 | -0.031998
0.03 | 0.0035931 | -0.027186
0.04 | 0.0050076 | -0.02233
0.05 | 0.006538 | -0.017344
0.06 | 0.008305 | -0.012059
0.07 | 0.010479 | -0.006102
0.08 | 0.012737 | 0.0005664
0.09 | 0.015336 | 0.00828
0.1 | 0.018184 | 0.018262
0.11 | 0.021708 | 0.030212
0.12 | 0.025486 | 0.045345
0.13 | 0.029924 | 0.06378
0.14 | 0.03453 | 0.0876
0.15 | 0.040683 | 0.11653
0.16 | 0.047074 | 0.15412
0.17 | 0.054075 | 0.20018
0.18 | 0.06142 | 0.25603
0.19 | 0.07095 | 0.32551
0.2 | 0.08237 | 0.41003
0.21 | 0.09483 | 0.51702
0.22 | 0.10917 | 0.637
0.23 | 0.12456 | 0.7892
0.24 | 0.142 | 0.9763
0.25 | 0.1627 | 1.2033
0.26 | 0.18518 | 1.4718
0.27 | 0.21113 | 1.7931
0.28 | 0.23936 | 2.1801
0.29 | 0.27299 | 2.6391
0.3 | 0.30896 | 3.1887
0.31 | 0.34901 | 3.8522
0.32 | 0.39533 | 4.6401
0.33 | 0.44534 | 5.5837
0.34 | 0.5033 | 6.649
0.35 | 0.56744 | 7.995
0.36 | 0.6273 | 9.601
0.37 | 0.7101 | 11.517
0.38 | 0.8023 | 13.806
0.39 | 0.9093 | 16.533
0.4 | 1.0288 | 19.807
0.41 | 1.1656 | 23.725
0.42 | 1.3173 | 28.51
0.43 | 1.5014 | 34.196
0.44 | 1.7129 | 40.95
0.45 | 1.9573 | 49.153
0.46 | 2.2421 | 59.01
0.47 | 2.5884 | 70.47
0.48 | 2.9884 | 84.6
0.49 | 3.4575 | 101.55
0.5 | 4.0573 | 121.43