## Diode Characteristic (uA-mm)
VGS (V) | VDS = 0.000 V | VDS = 0.500 V
-1.25 | -7.417 | -19.659
-1.24 | -7.155 | -18.996
-1.23 | -6.901 | -18.433
-1.22 | -6.687 | -17.83
-1.21 | -6.364 | -17.297
-1.2 | -6.152 | -16.735
-1.19 | -5.913 | -16.235
-1.18 | -5.726 | -15.699
-1.17 | -5.512 | -15.164
-1.16 | -5.308 | -14.724
-1.15 | -5.109 | -14.152
-1.14 | -4.914 | -13.718
-1.13 | -4.7473 | -13.247
-1.12 | -4.5502 | -12.876
-1.11 | -4.3729 | -12.482
-1.1 | -4.2028 | -12.099
-1.09 | -4.0511 | -11.642
-1.08 | -3.8913 | -11.297
-1.07 | -3.7624 | -10.885
-1.06 | -3.6005 | -10.612
-1.05 | -3.4757 | -10.242
-1.04 | -3.3297 | -9.88
-1.03 | -3.1952 | -9.548
-1.02 | -3.0644 | -9.174
-1.01 | -2.9517 | -8.889
-1 | -2.8344 | -8.575
-0.99 | -2.7189 | -8.304
-0.98 | -2.619 | -8.01
-0.97 | -2.5082 | -7.736
-0.96 | -2.4072 | -7.433
-0.95 | -2.3189 | -7.219
-0.94 | -2.216 | -6.951
-0.93 | -2.1371 | -6.716
-0.92 | -2.0408 | -6.475
-0.91 | -1.9558 | -6.224
-0.9 | -1.8766 | -6.03
-0.89 | -1.7989 | -5.851
-0.88 | -1.7216 | -5.621
-0.87 | -1.6496 | -5.393
-0.86 | -1.5771 | -5.222
-0.85 | -1.5152 | -5.011
-0.84 | -1.4453 | -4.8671
-0.83 | -1.3842 | -4.6896
-0.82 | -1.3204 | -4.5205
-0.81 | -1.2622 | -4.3553
-0.8 | -1.2044 | -4.1787
-0.79 | -1.1554 | -4.024
-0.78 | -1.1047 | -3.8759
-0.77 | -1.0551 | -3.7493
-0.76 | -1.0083 | -3.6061
-0.75 | -0.9579 | -3.456
-0.74 | -0.9134 | -3.3232
-0.73 | -0.8705 | -3.2076
-0.72 | -0.8327 | -3.0894
-0.71 | -0.7961 | -2.9626
-0.7 | -0.7553 | -2.861
-0.69 | -0.718 | -2.7386
-0.68 | -0.6846 | -2.644
-0.67 | -0.6511 | -2.5389
-0.66 | -0.6184 | -2.4321
-0.65 | -0.5869 | -2.3523
-0.64 | -0.56 | -2.2528
-0.63 | -0.5293 | -2.1643
-0.62 | -0.5002 | -2.0754
-0.61 | -0.47919 | -1.984
-0.6 | -0.45418 | -1.9076
-0.59 | -0.42908 | -1.8228
-0.58 | -0.40483 | -1.7516
-0.57 | -0.38532 | -1.6814
-0.56 | -0.36349 | -1.6108
-0.55 | -0.34572 | -1.5438
-0.54 | -0.32752 | -1.4818
-0.53 | -0.31046 | -1.421
-0.52 | -0.29274 | -1.3685
-0.51 | -0.27719 | -1.3118
-0.5 | -0.26115 | -1.2475
-0.49 | -0.24858 | -1.1954
-0.48 | -0.23298 | -1.1476
-0.47 | -0.21823 | -1.0925
-0.46 | -0.20731 | -1.0478
-0.45 | -0.19459 | -1.0051
-0.44 | -0.18348 | -0.9632
-0.43 | -0.17036 | -0.917
-0.42 | -0.16004 | -0.882
-0.41 | -0.14999 | -0.8409
-0.4 | -0.13964 | -0.8084
-0.39 | -0.13191 | -0.7678
-0.38 | -0.12351 | -0.7328
-0.37 | -0.11563 | -0.6996
-0.36 | -0.10787 | -0.6663
-0.35 | -0.10035 | -0.6367
-0.34 | -0.09341 | -0.602
-0.33 | -0.0867 | -0.5794
-0.32 | -0.08113 | -0.5498
-0.31 | -0.07507 | -0.5251
-0.3 | -0.06969 | -0.50416
-0.29 | -0.06446 | -0.47702
-0.28 | -0.06015 | -0.45121
-0.27 | -0.05563 | -0.42842
-0.26 | -0.05141 | -0.40378
-0.25 | -0.048109 | -0.38299
-0.24 | -0.044246 | -0.36372
-0.23 | -0.04075 | -0.34093
-0.22 | -0.037542 | -0.32042
-0.21 | -0.034506 | -0.301
-0.2 | -0.0315 | -0.28322
-0.19 | -0.028712 | -0.26567
-0.18 | -0.026332 | -0.24641
-0.17 | -0.023903 | -0.22853
-0.16 | -0.021602 | -0.21276
-0.15 | -0.01958 | -0.19744
-0.14 | -0.017671 | -0.18255
-0.13 | -0.016028 | -0.16864
-0.12 | -0.014329 | -0.15419
-0.11 | -0.012783 | -0.14123
-0.1 | -0.011332 | -0.12994
-0.09 | -0.009955 | -0.11766
-0.08 | -0.008706 | -0.10792
-0.07 | -0.00749 | -0.09754
-0.06 | -0.006395 | -0.09024
-0.05 | -0.005332 | -0.08015
-0.04 | -0.0041894 | -0.0731
-0.03 | -0.0032161 | -0.06518
-0.02 | -0.0021819 | -0.05879
-0.01 | -0.0011146 | -0.05215
0 | -1.48e-05 | -0.045646
0.01 | 0.0011114 | -0.041028
0.02 | 0.0023484 | -0.0359
0.03 | 0.0036816 | -0.030549
0.04 | 0.0051839 | -0.025251
0.05 | 0.006702 | -0.019975
0.06 | 0.008574 | -0.014451
0.07 | 0.010657 | -0.008339
0.08 | 0.013179 | -0.0012788
0.09 | 0.015809 | 0.007112
0.1 | 0.0188 | 0.016846
0.11 | 0.022311 | 0.029185
0.12 | 0.026535 | 0.044204
0.13 | 0.031115 | 0.06283
0.14 | 0.036215 | 0.08688
0.15 | 0.042239 | 0.11665
0.16 | 0.049083 | 0.15448
0.17 | 0.056836 | 0.20131
0.18 | 0.06407 | 0.25809
0.19 | 0.07436 | 0.32881
0.2 | 0.08598 | 0.4148
0.21 | 0.09872 | 0.52144
0.22 | 0.1135 | 0.6416
0.23 | 0.1295 | 0.8004
0.24 | 0.14904 | 0.9881
0.25 | 0.16971 | 1.2173
0.26 | 0.19392 | 1.4906
0.27 | 0.21987 | 1.8238
0.28 | 0.24971 | 2.2115
0.29 | 0.28164 | 2.6814
0.3 | 0.31885 | 3.2544
0.31 | 0.36161 | 3.9246
0.32 | 0.40992 | 4.7376
0.33 | 0.46078 | 5.6972
0.34 | 0.52016 | 6.775
0.35 | 0.5736 | 8.176
0.36 | 0.6501 | 9.823
0.37 | 0.7346 | 11.837
0.38 | 0.8317 | 14.169
0.39 | 0.9358 | 16.996
0.4 | 1.0651 | 20.353
0.41 | 1.2033 | 24.397
0.42 | 1.3615 | 29.34
0.43 | 1.5506 | 35.233
0.44 | 1.7657 | 42.274
0.45 | 2.0179 | 50.656
0.46 | 2.3144 | 60.76
0.47 | 2.6739 | 72.93
0.48 | 3.1 | 87.52
0.49 | 3.5917 | 104.98
0.5 | 4.1839 | 125.89