## Diode Characteristic (uA-mm)
VGS (V) | VDS = 0.000 V | VDS = 0.500 V
-1.25 | -6.014 | -15.328
-1.24 | -5.82 | -14.89
-1.23 | -5.638 | -14.388
-1.22 | -5.433 | -13.95
-1.21 | -5.231 | -13.535
-1.2 | -5.039 | -13.103
-1.19 | -4.8561 | -12.705
-1.18 | -4.7014 | -12.304
-1.17 | -4.5432 | -11.923
-1.16 | -4.3881 | -11.539
-1.15 | -4.2349 | -11.197
-1.14 | -4.0833 | -10.811
-1.13 | -3.9215 | -10.501
-1.12 | -3.7839 | -10.129
-1.11 | -3.6387 | -9.857
-1.1 | -3.5074 | -9.525
-1.09 | -3.3837 | -9.201
-1.08 | -3.2747 | -8.923
-1.07 | -3.1369 | -8.662
-1.06 | -3.034 | -8.383
-1.05 | -2.9069 | -8.12
-1.04 | -2.7885 | -7.878
-1.03 | -2.6845 | -7.634
-1.02 | -2.5795 | -7.349
-1.01 | -2.4877 | -7.107
-1 | -2.3855 | -6.856
-0.99 | -2.3031 | -6.622
-0.98 | -2.2175 | -6.428
-0.97 | -2.1293 | -6.184
-0.96 | -2.0468 | -5.976
-0.95 | -1.9561 | -5.778
-0.94 | -1.8729 | -5.578
-0.93 | -1.7986 | -5.389
-0.92 | -1.7338 | -5.214
-0.91 | -1.6705 | -5.042
-0.9 | -1.6008 | -4.8803
-0.89 | -1.5324 | -4.6854
-0.88 | -1.4741 | -4.5409
-0.87 | -1.4116 | -4.3788
-0.86 | -1.3498 | -4.2363
-0.85 | -1.2934 | -4.0634
-0.84 | -1.243 | -3.9278
-0.83 | -1.1869 | -3.7956
-0.82 | -1.1321 | -3.6567
-0.81 | -1.0919 | -3.5497
-0.8 | -1.0484 | -3.4157
-0.79 | -1.0016 | -3.2861
-0.78 | -0.9586 | -3.1646
-0.77 | -0.9178 | -3.033
-0.76 | -0.8713 | -2.935
-0.75 | -0.8375 | -2.8343
-0.74 | -0.7974 | -2.7305
-0.73 | -0.7622 | -2.624
-0.72 | -0.7266 | -2.5322
-0.71 | -0.6952 | -2.4319
-0.7 | -0.6623 | -2.3393
-0.69 | -0.6272 | -2.2633
-0.68 | -0.6006 | -2.1715
-0.67 | -0.5744 | -2.0857
-0.66 | -0.545 | -2.005
-0.65 | -0.5215 | -1.923
-0.64 | -0.49674 | -1.851
-0.63 | -0.47441 | -1.7912
-0.62 | -0.44745 | -1.7118
-0.61 | -0.42455 | -1.654
-0.6 | -0.40257 | -1.586
-0.59 | -0.38325 | -1.5263
-0.58 | -0.3634 | -1.4674
-0.57 | -0.34458 | -1.4031
-0.56 | -0.32743 | -1.3489
-0.55 | -0.30901 | -1.2981
-0.54 | -0.2936 | -1.2395
-0.53 | -0.27908 | -1.1853
-0.52 | -0.26301 | -1.1464
-0.51 | -0.24797 | -1.1042
-0.5 | -0.2346 | -1.0581
-0.49 | -0.22046 | -1.0186
-0.48 | -0.2086 | -0.9721
-0.47 | -0.19761 | -0.9296
-0.46 | -0.18617 | -0.8942
-0.45 | -0.17505 | -0.8504
-0.44 | -0.16439 | -0.8223
-0.43 | -0.15457 | -0.7798
-0.42 | -0.14514 | -0.7466
-0.41 | -0.13604 | -0.7156
-0.4 | -0.12762 | -0.6852
-0.39 | -0.11826 | -0.6547
-0.38 | -0.11206 | -0.6213
-0.37 | -0.10464 | -0.5986
-0.36 | -0.09714 | -0.5694
-0.35 | -0.09104 | -0.5418
-0.34 | -0.08486 | -0.5191
-0.33 | -0.0794 | -0.49789
-0.32 | -0.07414 | -0.47491
-0.31 | -0.06902 | -0.45464
-0.3 | -0.06386 | -0.43019
-0.29 | -0.05938 | -0.41194
-0.28 | -0.05531 | -0.39084
-0.27 | -0.05093 | -0.36861
-0.26 | -0.047648 | -0.34681
-0.25 | -0.043917 | -0.32864
-0.24 | -0.040516 | -0.31083
-0.23 | -0.03766 | -0.29235
-0.22 | -0.034356 | -0.27481
-0.21 | -0.031852 | -0.25689
-0.2 | -0.028998 | -0.23944
-0.19 | -0.026507 | -0.22391
-0.18 | -0.024209 | -0.20717
-0.17 | -0.022044 | -0.19195
-0.16 | -0.020084 | -0.17881
-0.15 | -0.018347 | -0.16544
-0.14 | -0.016435 | -0.15183
-0.13 | -0.014846 | -0.13978
-0.12 | -0.013295 | -0.12721
-0.11 | -0.011919 | -0.11708
-0.1 | -0.010457 | -0.10702
-0.09 | -0.009241 | -0.09634
-0.08 | -0.00808 | -0.08768
-0.07 | -0.007015 | -0.07959
-0.06 | -0.005924 | -0.07178
-0.05 | -0.0049216 | -0.06479
-0.04 | -0.0039566 | -0.05826
-0.03 | -0.0029703 | -0.05262
-0.02 | -0.0020233 | -0.046593
-0.01 | -0.0010185 | -0.041379
0 | -6.8e-06 | -0.036726
0.01 | 0.001049 | -0.032625
0.02 | 0.0021904 | -0.028469
0.03 | 0.0034525 | -0.023926
0.04 | 0.0048396 | -0.019843
0.05 | 0.006426 | -0.015225
0.06 | 0.00812 | -0.010508
0.07 | 0.010038 | -0.0049355
0.08 | 0.012294 | 0.0013414
0.09 | 0.014991 | 0.009088
0.1 | 0.017799 | 0.018064
0.11 | 0.021059 | 0.029674
0.12 | 0.024792 | 0.044113
0.13 | 0.029235 | 0.0622
0.14 | 0.034045 | 0.08478
0.15 | 0.039654 | 0.11385
0.16 | 0.045665 | 0.15001
0.17 | 0.053257 | 0.19397
0.18 | 0.0602 | 0.24981
0.19 | 0.06927 | 0.31814
0.2 | 0.08031 | 0.40071
0.21 | 0.0923 | 0.50352
0.22 | 0.10614 | 0.6215
0.23 | 0.12146 | 0.7734
0.24 | 0.13865 | 0.9553
0.25 | 0.1593 | 1.1756
0.26 | 0.18139 | 1.4394
0.27 | 0.20637 | 1.757
0.28 | 0.23489 | 2.1383
0.29 | 0.26477 | 2.5853
0.3 | 0.30208 | 3.1389
0.31 | 0.34119 | 3.7858
0.32 | 0.38648 | 4.5593
0.33 | 0.43649 | 5.5121
0.34 | 0.49215 | 6.562
0.35 | 0.55605 | 7.886
0.36 | 0.6184 | 9.47
0.37 | 0.6988 | 11.403
0.38 | 0.7907 | 13.664
0.39 | 0.8953 | 16.346
0.4 | 1.0101 | 19.621
0.41 | 1.1487 | 23.514
0.42 | 1.3071 | 28.289
0.43 | 1.4897 | 33.929
0.44 | 1.6961 | 40.697
0.45 | 1.9459 | 48.85
0.46 | 2.2346 | 58.38
0.47 | 2.5708 | 70.15
0.48 | 2.9872 | 84.31
0.49 | 3.4751 | 101.06
0.5 | 4.0615 | 120.93