## Diode Characteristic (uA-mm)
VGS (V) | VDS = 0.000 V | VDS = 0.500 V
-1.25 | -6.116 | -15.807
-1.24 | -5.915 | -15.331
-1.23 | -5.713 | -14.829
-1.22 | -5.484 | -14.398
-1.21 | -5.302 | -13.915
-1.2 | -5.145 | -13.532
-1.19 | -4.9439 | -13.14
-1.18 | -4.7708 | -12.716
-1.17 | -4.6062 | -12.342
-1.16 | -4.4465 | -11.942
-1.15 | -4.2759 | -11.528
-1.14 | -4.1304 | -11.171
-1.13 | -3.9757 | -10.797
-1.12 | -3.8121 | -10.512
-1.11 | -3.688 | -10.162
-1.1 | -3.5643 | -9.885
-1.09 | -3.4313 | -9.575
-1.08 | -3.303 | -9.264
-1.07 | -3.185 | -8.962
-1.06 | -3.0683 | -8.659
-1.05 | -2.945 | -8.368
-1.04 | -2.8354 | -8.13
-1.03 | -2.7345 | -7.846
-1.02 | -2.6384 | -7.593
-1.01 | -2.5296 | -7.318
-1 | -2.4382 | -7.078
-0.99 | -2.3573 | -6.864
-0.98 | -2.2503 | -6.635
-0.97 | -2.1617 | -6.413
-0.96 | -2.0754 | -6.188
-0.95 | -1.9953 | -5.997
-0.94 | -1.9202 | -5.787
-0.93 | -1.8459 | -5.595
-0.92 | -1.7696 | -5.384
-0.91 | -1.6951 | -5.214
-0.9 | -1.6293 | -5.025
-0.89 | -1.5588 | -4.8666
-0.88 | -1.4998 | -4.7175
-0.87 | -1.4408 | -4.5506
-0.86 | -1.3725 | -4.3905
-0.85 | -1.3211 | -4.2274
-0.84 | -1.2595 | -4.1019
-0.83 | -1.2096 | -3.9286
-0.82 | -1.1586 | -3.8005
-0.81 | -1.1116 | -3.6474
-0.8 | -1.0627 | -3.5289
-0.79 | -1.0165 | -3.4136
-0.78 | -0.9742 | -3.2788
-0.77 | -0.9319 | -3.1712
-0.76 | -0.8922 | -3.0502
-0.75 | -0.8491 | -2.9205
-0.74 | -0.81 | -2.8374
-0.73 | -0.7766 | -2.7222
-0.72 | -0.7403 | -2.6207
-0.71 | -0.7036 | -2.5255
-0.7 | -0.6748 | -2.4307
-0.69 | -0.6402 | -2.3312
-0.68 | -0.6134 | -2.2584
-0.67 | -0.5813 | -2.1642
-0.66 | -0.5557 | -2.0835
-0.65 | -0.5275 | -1.9912
-0.64 | -0.5016 | -1.9071
-0.63 | -0.48167 | -1.8508
-0.62 | -0.46137 | -1.7775
-0.61 | -0.43768 | -1.707
-0.6 | -0.4128 | -1.6355
-0.59 | -0.39298 | -1.5774
-0.58 | -0.37252 | -1.5156
-0.57 | -0.35227 | -1.4633
-0.56 | -0.33309 | -1.3951
-0.55 | -0.31623 | -1.3406
-0.54 | -0.30042 | -1.2899
-0.53 | -0.28536 | -1.236
-0.52 | -0.26807 | -1.1826
-0.51 | -0.25357 | -1.1405
-0.5 | -0.24032 | -1.0946
-0.49 | -0.2272 | -1.0444
-0.48 | -0.21397 | -1.0055
-0.47 | -0.20252 | -0.9672
-0.46 | -0.19082 | -0.926
-0.45 | -0.18023 | -0.8882
-0.44 | -0.16964 | -0.8506
-0.43 | -0.15869 | -0.8215
-0.42 | -0.14941 | -0.7876
-0.41 | -0.14058 | -0.75
-0.4 | -0.13199 | -0.721
-0.39 | -0.12342 | -0.6849
-0.38 | -0.116 | -0.6511
-0.37 | -0.10884 | -0.6285
-0.36 | -0.10186 | -0.6007
-0.35 | -0.09447 | -0.5698
-0.34 | -0.08798 | -0.5409
-0.33 | -0.0822 | -0.5155
-0.32 | -0.0766 | -0.49629
-0.31 | -0.07122 | -0.47503
-0.3 | -0.06578 | -0.44985
-0.29 | -0.06118 | -0.42948
-0.28 | -0.05654 | -0.40667
-0.27 | -0.05287 | -0.38374
-0.26 | -0.049297 | -0.36475
-0.25 | -0.045184 | -0.34561
-0.24 | -0.041703 | -0.3261
-0.23 | -0.038669 | -0.30596
-0.22 | -0.035224 | -0.28933
-0.21 | -0.032509 | -0.27139
-0.2 | -0.02987 | -0.25249
-0.19 | -0.027311 | -0.23461
-0.18 | -0.02479 | -0.21689
-0.17 | -0.022738 | -0.2028
-0.16 | -0.020552 | -0.18797
-0.15 | -0.01861 | -0.17165
-0.14 | -0.016765 | -0.16041
-0.13 | -0.015221 | -0.14671
-0.12 | -0.013597 | -0.1347
-0.11 | -0.0121 | -0.1244
-0.1 | -0.010755 | -0.11208
-0.09 | -0.009471 | -0.10291
-0.08 | -0.008252 | -0.09459
-0.07 | -0.00714 | -0.08555
-0.06 | -0.006069 | -0.07768
-0.05 | -0.005064 | -0.06998
-0.04 | -0.0040827 | -0.06319
-0.03 | -0.0030774 | -0.05619
-0.02 | -0.0021031 | -0.05123
-0.01 | -0.0010661 | -0.045061
0 | 4.1e-06 | -0.0395
0.01 | 0.0010763 | -0.034552
0.02 | 0.0023045 | -0.029814
0.03 | 0.0035427 | -0.025715
0.04 | 0.0050341 | -0.021087
0.05 | 0.006567 | -0.01619
0.06 | 0.008336 | -0.011122
0.07 | 0.010356 | -0.005392
0.08 | 0.012582 | 0.0011199
0.09 | 0.015321 | 0.008765
0.1 | 0.018378 | 0.018403
0.11 | 0.021669 | 0.030287
0.12 | 0.025685 | 0.045113
0.13 | 0.030079 | 0.06316
0.14 | 0.034998 | 0.0866
0.15 | 0.040628 | 0.11582
0.16 | 0.047451 | 0.15255
0.17 | 0.054763 | 0.19821
0.18 | 0.0621 | 0.25377
0.19 | 0.07136 | 0.32292
0.2 | 0.08249 | 0.40866
0.21 | 0.09507 | 0.51084
0.22 | 0.10878 | 0.6305
0.23 | 0.12408 | 0.7818
0.24 | 0.14238 | 0.964
0.25 | 0.16285 | 1.1882
0.26 | 0.1846 | 1.454
0.27 | 0.20975 | 1.7721
0.28 | 0.23838 | 2.1572
0.29 | 0.26989 | 2.6141
0.3 | 0.3072 | 3.1652
0.31 | 0.34669 | 3.8161
0.32 | 0.3914 | 4.6024
0.33 | 0.44462 | 5.5459
0.34 | 0.50167 | 6.607
0.35 | 0.56622 | 7.938
0.36 | 0.6243 | 9.537
0.37 | 0.705 | 11.421
0.38 | 0.7979 | 13.726
0.39 | 0.9051 | 16.461
0.4 | 1.0246 | 19.733
0.41 | 1.1559 | 23.609
0.42 | 1.3138 | 28.382
0.43 | 1.4938 | 34.026
0.44 | 1.7034 | 40.796
0.45 | 1.9508 | 48.953
0.46 | 2.2434 | 58.64
0.47 | 2.5904 | 70.21
0.48 | 2.9962 | 84.41
0.49 | 3.483 | 101.19
0.5 | 4.0683 | 121.21