## Diode Characteristic (uA-mm)
VGS (V) | VDS = 0.000 V | VDS = 0.500 V
-1.25 | -5.672 | -14.361
-1.24 | -5.462 | -13.843
-1.23 | -5.262 | -13.444
-1.22 | -5.106 | -13.081
-1.21 | -4.9094 | -12.613
-1.2 | -4.7414 | -12.237
-1.19 | -4.5814 | -11.847
-1.18 | -4.4152 | -11.455
-1.17 | -4.2666 | -11.144
-1.16 | -4.1135 | -10.808
-1.15 | -3.9751 | -10.435
-1.14 | -3.8543 | -10.166
-1.13 | -3.7076 | -9.827
-1.12 | -3.5856 | -9.51
-1.11 | -3.4533 | -9.212
-1.1 | -3.3263 | -8.947
-1.09 | -3.214 | -8.624
-1.08 | -3.0911 | -8.378
-1.07 | -2.9776 | -8.137
-1.06 | -2.872 | -7.847
-1.05 | -2.7787 | -7.598
-1.04 | -2.6843 | -7.389
-1.03 | -2.5747 | -7.149
-1.02 | -2.4854 | -6.918
-1.01 | -2.3853 | -6.708
-1 | -2.2959 | -6.457
-0.99 | -2.2074 | -6.285
-0.98 | -2.1264 | -6.086
-0.97 | -2.0459 | -5.846
-0.96 | -1.9664 | -5.7
-0.95 | -1.887 | -5.475
-0.94 | -1.8201 | -5.283
-0.93 | -1.7474 | -5.116
-0.92 | -1.6797 | -4.9465
-0.91 | -1.6185 | -4.7688
-0.9 | -1.5492 | -4.6261
-0.89 | -1.4813 | -4.4604
-0.88 | -1.429 | -4.3189
-0.87 | -1.3685 | -4.1706
-0.86 | -1.314 | -4.0147
-0.85 | -1.2626 | -3.9103
-0.84 | -1.2118 | -3.77
-0.83 | -1.16 | -3.6346
-0.82 | -1.1125 | -3.5007
-0.81 | -1.0618 | -3.3776
-0.8 | -1.0205 | -3.2607
-0.79 | -0.978 | -3.1534
-0.78 | -0.9302 | -3.0559
-0.77 | -0.8941 | -2.9338
-0.76 | -0.8532 | -2.8196
-0.75 | -0.8171 | -2.7193
-0.74 | -0.7788 | -2.6284
-0.73 | -0.7424 | -2.5289
-0.72 | -0.7084 | -2.4453
-0.71 | -0.68 | -2.3532
-0.7 | -0.651 | -2.2536
-0.69 | -0.62 | -2.1799
-0.68 | -0.5874 | -2.1003
-0.67 | -0.5632 | -2.0226
-0.66 | -0.5358 | -1.9419
-0.65 | -0.5101 | -1.8669
-0.64 | -0.48941 | -1.7976
-0.63 | -0.46489 | -1.7361
-0.62 | -0.44208 | -1.6673
-0.61 | -0.42023 | -1.5956
-0.6 | -0.40136 | -1.5347
-0.59 | -0.3808 | -1.4765
-0.58 | -0.36061 | -1.4133
-0.57 | -0.34139 | -1.3657
-0.56 | -0.32536 | -1.3043
-0.55 | -0.3084 | -1.2559
-0.54 | -0.29188 | -1.2142
-0.53 | -0.27411 | -1.166
-0.52 | -0.26206 | -1.1212
-0.51 | -0.24805 | -1.078
-0.5 | -0.23453 | -1.0294
-0.49 | -0.2219 | -0.9942
-0.48 | -0.20939 | -0.9505
-0.47 | -0.1969 | -0.9113
-0.46 | -0.18516 | -0.8763
-0.45 | -0.17515 | -0.8406
-0.44 | -0.16475 | -0.8026
-0.43 | -0.15536 | -0.7682
-0.42 | -0.14554 | -0.7353
-0.41 | -0.13719 | -0.7063
-0.4 | -0.12851 | -0.6732
-0.39 | -0.12022 | -0.65
-0.38 | -0.11277 | -0.6196
-0.37 | -0.10537 | -0.5954
-0.36 | -0.09889 | -0.5687
-0.35 | -0.09231 | -0.5446
-0.34 | -0.08585 | -0.5193
-0.33 | -0.08015 | -0.49488
-0.32 | -0.07487 | -0.47084
-0.31 | -0.0695 | -0.44555
-0.3 | -0.06499 | -0.426
-0.29 | -0.0599 | -0.40419
-0.28 | -0.05556 | -0.37972
-0.27 | -0.05162 | -0.36043
-0.26 | -0.048145 | -0.34316
-0.25 | -0.044574 | -0.32303
-0.24 | -0.041071 | -0.30431
-0.23 | -0.037915 | -0.28542
-0.22 | -0.034928 | -0.26818
-0.21 | -0.032174 | -0.25048
-0.2 | -0.029408 | -0.23384
-0.19 | -0.026827 | -0.21787
-0.18 | -0.024412 | -0.20406
-0.17 | -0.022319 | -0.18961
-0.16 | -0.020441 | -0.17557
-0.15 | -0.018457 | -0.16184
-0.14 | -0.016622 | -0.14851
-0.13 | -0.014996 | -0.1366
-0.12 | -0.013575 | -0.1252
-0.11 | -0.011982 | -0.11441
-0.1 | -0.010724 | -0.10423
-0.09 | -0.009396 | -0.09494
-0.08 | -0.008367 | -0.08602
-0.07 | -0.007034 | -0.07799
-0.06 | -0.006024 | -0.07096
-0.05 | -0.005023 | -0.06384
-0.04 | -0.004035 | -0.05756
-0.03 | -0.0030455 | -0.05157
-0.02 | -0.0020751 | -0.046246
-0.01 | -0.0010431 | -0.041463
0 | 2.5e-06 | -0.035871
0.01 | 0.0010597 | -0.031621
0.02 | 0.0022068 | -0.027451
0.03 | 0.0034948 | -0.023381
0.04 | 0.0048692 | -0.019006
0.05 | 0.006463 | -0.014253
0.06 | 0.008205 | -0.009506
0.07 | 0.010166 | -0.003971
0.08 | 0.012325 | 0.0023227
0.09 | 0.014986 | 0.009967
0.1 | 0.01776 | 0.019329
0.11 | 0.021039 | 0.031067
0.12 | 0.02467 | 0.045782
0.13 | 0.029137 | 0.06392
0.14 | 0.033898 | 0.08726
0.15 | 0.039216 | 0.11578
0.16 | 0.045567 | 0.15208
0.17 | 0.052963 | 0.19693
0.18 | 0.05972 | 0.25114
0.19 | 0.06898 | 0.31933
0.2 | 0.07973 | 0.40219
0.21 | 0.09169 | 0.50478
0.22 | 0.10536 | 0.6198
0.23 | 0.1202 | 0.77
0.24 | 0.137 | 0.9503
0.25 | 0.15706 | 1.1696
0.26 | 0.17917 | 1.4288
0.27 | 0.20279 | 1.7383
0.28 | 0.23034 | 2.1162
0.29 | 0.26078 | 2.5562
0.3 | 0.29715 | 3.0958
0.31 | 0.33655 | 3.7373
0.32 | 0.37954 | 4.4965
0.33 | 0.43006 | 5.4092
0.34 | 0.48526 | 6.456
0.35 | 0.54776 | 7.755
0.36 | 0.608 | 9.309
0.37 | 0.6839 | 11.175
0.38 | 0.7735 | 13.385
0.39 | 0.8791 | 16.019
0.4 | 0.9919 | 19.215
0.41 | 1.1215 | 23.023
0.42 | 1.2755 | 27.604
0.43 | 1.456 | 33.08
0.44 | 1.6583 | 39.719
0.45 | 1.8968 | 47.629
0.46 | 2.1841 | 57.16
0.47 | 2.5066 | 68.53
0.48 | 2.9113 | 82.19
0.49 | 3.3898 | 98.31
0.5 | 3.9561 | 117.97