## Diode Characteristic (uA-mm)
VGS (V) | VDS = 0.000 V | VDS = 0.500 V
-1.25 | -7.005 | -18.433
-1.24 | -6.766 | -17.888
-1.23 | -6.504 | -17.345
-1.22 | -6.261 | -16.762
-1.21 | -6.048 | -16.211
-1.2 | -5.819 | -15.739
-1.19 | -5.634 | -15.267
-1.18 | -5.412 | -14.719
-1.17 | -5.203 | -14.231
-1.16 | -5.021 | -13.873
-1.15 | -4.831 | -13.341
-1.14 | -4.651 | -12.908
-1.13 | -4.4611 | -12.547
-1.12 | -4.3001 | -12.153
-1.11 | -4.1427 | -11.747
-1.1 | -4.0157 | -11.335
-1.09 | -3.8434 | -11.01
-1.08 | -3.7069 | -10.619
-1.07 | -3.5795 | -10.238
-1.06 | -3.4318 | -9.885
-1.05 | -3.3093 | -9.568
-1.04 | -3.1801 | -9.263
-1.03 | -3.0471 | -8.944
-1.02 | -2.9319 | -8.655
-1.01 | -2.8131 | -8.37
-1 | -2.7018 | -8.058
-0.99 | -2.5882 | -7.856
-0.98 | -2.5035 | -7.546
-0.97 | -2.3958 | -7.275
-0.96 | -2.3006 | -6.997
-0.95 | -2.2064 | -6.793
-0.94 | -2.1234 | -6.557
-0.93 | -2.0333 | -6.288
-0.92 | -1.9533 | -6.075
-0.91 | -1.873 | -5.874
-0.9 | -1.7942 | -5.678
-0.89 | -1.7277 | -5.473
-0.88 | -1.6464 | -5.285
-0.87 | -1.581 | -5.079
-0.86 | -1.5133 | -4.9134
-0.85 | -1.446 | -4.732
-0.84 | -1.3925 | -4.5568
-0.83 | -1.3284 | -4.3896
-0.82 | -1.2706 | -4.2186
-0.81 | -1.2081 | -4.0488
-0.8 | -1.1567 | -3.9096
-0.79 | -1.1092 | -3.78
-0.78 | -1.0582 | -3.627
-0.77 | -1.0151 | -3.4687
-0.76 | -0.9722 | -3.3567
-0.75 | -0.9226 | -3.2289
-0.74 | -0.8814 | -3.1299
-0.73 | -0.8466 | -3.0127
-0.72 | -0.8059 | -2.8832
-0.71 | -0.767 | -2.7741
-0.7 | -0.732 | -2.6755
-0.69 | -0.6995 | -2.5829
-0.68 | -0.6678 | -2.4784
-0.67 | -0.6352 | -2.3747
-0.66 | -0.6014 | -2.2725
-0.65 | -0.5727 | -2.1943
-0.64 | -0.5475 | -2.1017
-0.63 | -0.5191 | -2.0027
-0.62 | -0.49713 | -1.9309
-0.61 | -0.47175 | -1.8582
-0.6 | -0.44756 | -1.7788
-0.59 | -0.42636 | -1.7019
-0.58 | -0.40575 | -1.6326
-0.57 | -0.38301 | -1.5695
-0.56 | -0.36317 | -1.5028
-0.55 | -0.34459 | -1.4356
-0.54 | -0.32756 | -1.3884
-0.53 | -0.30973 | -1.3274
-0.52 | -0.29146 | -1.2645
-0.51 | -0.27558 | -1.216
-0.5 | -0.26184 | -1.1666
-0.49 | -0.24707 | -1.1186
-0.48 | -0.23298 | -1.0697
-0.47 | -0.21961 | -1.0267
-0.46 | -0.20771 | -0.9811
-0.45 | -0.19513 | -0.9427
-0.44 | -0.18549 | -0.9003
-0.43 | -0.17364 | -0.8574
-0.42 | -0.16414 | -0.8225
-0.41 | -0.15433 | -0.792
-0.4 | -0.14549 | -0.7548
-0.39 | -0.13583 | -0.7261
-0.38 | -0.12797 | -0.6922
-0.37 | -0.11986 | -0.6605
-0.36 | -0.11265 | -0.6267
-0.35 | -0.10519 | -0.5986
-0.34 | -0.09891 | -0.5728
-0.33 | -0.09205 | -0.5436
-0.32 | -0.08624 | -0.5199
-0.31 | -0.08021 | -0.49854
-0.3 | -0.07507 | -0.47646
-0.29 | -0.06971 | -0.45344
-0.28 | -0.06473 | -0.43066
-0.27 | -0.0603 | -0.40929
-0.26 | -0.05574 | -0.38801
-0.25 | -0.05225 | -0.3673
-0.24 | -0.048453 | -0.34661
-0.23 | -0.045009 | -0.32764
-0.22 | -0.041632 | -0.309
-0.21 | -0.038418 | -0.29
-0.2 | -0.035269 | -0.26991
-0.19 | -0.032559 | -0.25329
-0.18 | -0.029863 | -0.23864
-0.17 | -0.027093 | -0.22228
-0.16 | -0.02489 | -0.20729
-0.15 | -0.022712 | -0.19144
-0.14 | -0.020586 | -0.17765
-0.13 | -0.018532 | -0.16431
-0.12 | -0.016813 | -0.15057
-0.11 | -0.015083 | -0.13995
-0.1 | -0.013398 | -0.1285
-0.09 | -0.011735 | -0.11767
-0.08 | -0.01035 | -0.10771
-0.07 | -0.009001 | -0.0995
-0.06 | -0.007585 | -0.09011
-0.05 | -0.00618 | -0.08262
-0.04 | -0.005004 | -0.07404
-0.03 | -0.003889 | -0.06689
-0.02 | -0.0025235 | -0.06106
-0.01 | -0.0013143 | -0.05428
0 | 1.82e-05 | -0.047456
0.01 | 0.0013567 | -0.041955
0.02 | 0.0028933 | -0.037227
0.03 | 0.0043523 | -0.032073
0.04 | 0.005938 | -0.026439
0.05 | 0.008066 | -0.021028
0.06 | 0.010052 | -0.015524
0.07 | 0.012271 | -0.009314
0.08 | 0.014836 | -0.0020516
0.09 | 0.017877 | 0.006344
0.1 | 0.02098 | 0.016489
0.11 | 0.024514 | 0.02882
0.12 | 0.028758 | 0.043923
0.13 | 0.033601 | 0.06244
0.14 | 0.038944 | 0.08627
0.15 | 0.044934 | 0.11556
0.16 | 0.05186 | 0.15273
0.17 | 0.059 | 0.199
0.18 | 0.06797 | 0.25413
0.19 | 0.07802 | 0.32379
0.2 | 0.08947 | 0.40915
0.21 | 0.10284 | 0.51364
0.22 | 0.11779 | 0.6307
0.23 | 0.1343 | 0.7851
0.24 | 0.15247 | 0.9689
0.25 | 0.1732 | 1.1929
0.26 | 0.19707 | 1.4579
0.27 | 0.22357 | 1.7738
0.28 | 0.25277 | 2.162
0.29 | 0.28609 | 2.6181
0.3 | 0.32379 | 3.1706
0.31 | 0.36657 | 3.8346
0.32 | 0.41223 | 4.6215
0.33 | 0.46486 | 5.5632
0.34 | 0.52339 | 6.628
0.35 | 0.5764 | 7.964
0.36 | 0.6501 | 9.57
0.37 | 0.7358 | 11.46
0.38 | 0.8302 | 13.766
0.39 | 0.9348 | 16.516
0.4 | 1.0593 | 19.813
0.41 | 1.198 | 23.72
0.42 | 1.3589 | 28.527
0.43 | 1.5445 | 34.181
0.44 | 1.767 | 40.984
0.45 | 2.0177 | 49.2
0.46 | 2.3126 | 58.94
0.47 | 2.6602 | 70.85
0.48 | 3.0811 | 85.05
0.49 | 3.563 | 101.95
0.5 | 4.1649 | 122.16