## Diode Characteristic (uA-mm)
VGS (V) | VDS = 0.000 V | VDS = 0.500 V
-1.25 | -6.637 | -17.27
-1.24 | -6.41 | -16.751
-1.23 | -6.172 | -16.14
-1.22 | -5.965 | -15.701
-1.21 | -5.77 | -15.228
-1.2 | -5.543 | -14.772
-1.19 | -5.326 | -14.263
-1.18 | -5.163 | -13.826
-1.17 | -4.9399 | -13.428
-1.16 | -4.7684 | -12.979
-1.15 | -4.587 | -12.489
-1.14 | -4.4106 | -12.12
-1.13 | -4.2601 | -11.771
-1.12 | -4.1301 | -11.359
-1.11 | -3.9629 | -10.995
-1.1 | -3.8127 | -10.644
-1.09 | -3.6529 | -10.318
-1.08 | -3.5303 | -9.972
-1.07 | -3.4138 | -9.664
-1.06 | -3.2877 | -9.354
-1.05 | -3.1676 | -9.034
-1.04 | -3.0268 | -8.761
-1.03 | -2.9256 | -8.434
-1.02 | -2.8017 | -8.176
-1.01 | -2.6976 | -7.898
-1 | -2.6051 | -7.63
-0.99 | -2.4888 | -7.36
-0.98 | -2.4 | -7.133
-0.97 | -2.3051 | -6.88
-0.96 | -2.2172 | -6.667
-0.95 | -2.1223 | -6.405
-0.94 | -2.0408 | -6.184
-0.93 | -1.9566 | -6.001
-0.92 | -1.881 | -5.766
-0.91 | -1.8177 | -5.6
-0.9 | -1.7361 | -5.393
-0.89 | -1.6673 | -5.218
-0.88 | -1.5986 | -5.04
-0.87 | -1.5306 | -4.8758
-0.86 | -1.4655 | -4.6866
-0.85 | -1.4023 | -4.536
-0.84 | -1.346 | -4.3657
-0.83 | -1.2936 | -4.1939
-0.82 | -1.2407 | -4.0262
-0.81 | -1.1822 | -3.8644
-0.8 | -1.1355 | -3.7363
-0.79 | -1.0813 | -3.6226
-0.78 | -1.0311 | -3.4909
-0.77 | -0.9884 | -3.3608
-0.76 | -0.9442 | -3.2467
-0.75 | -0.9027 | -3.1276
-0.74 | -0.8594 | -3.0146
-0.73 | -0.8227 | -2.8972
-0.72 | -0.7828 | -2.7803
-0.71 | -0.7463 | -2.6734
-0.7 | -0.7131 | -2.5606
-0.69 | -0.6778 | -2.4578
-0.68 | -0.6539 | -2.372
-0.67 | -0.6187 | -2.2924
-0.66 | -0.5882 | -2.2038
-0.65 | -0.5591 | -2.1099
-0.64 | -0.5317 | -2.0355
-0.63 | -0.5103 | -1.9471
-0.62 | -0.48625 | -1.8786
-0.61 | -0.4607 | -1.8063
-0.6 | -0.43768 | -1.7417
-0.59 | -0.41765 | -1.6729
-0.58 | -0.39715 | -1.6059
-0.57 | -0.37421 | -1.5253
-0.56 | -0.35489 | -1.4782
-0.55 | -0.33512 | -1.4147
-0.54 | -0.32158 | -1.3517
-0.53 | -0.3032 | -1.2962
-0.52 | -0.28596 | -1.2564
-0.51 | -0.27101 | -1.197
-0.5 | -0.25651 | -1.1511
-0.49 | -0.24291 | -1.1069
-0.48 | -0.22824 | -1.0663
-0.47 | -0.21577 | -1.0116
-0.46 | -0.2039 | -0.9711
-0.45 | -0.19125 | -0.9295
-0.44 | -0.18182 | -0.893
-0.43 | -0.16996 | -0.8516
-0.42 | -0.16053 | -0.8183
-0.41 | -0.15165 | -0.7847
-0.4 | -0.14212 | -0.7418
-0.39 | -0.13338 | -0.7175
-0.38 | -0.12514 | -0.6849
-0.37 | -0.11756 | -0.6562
-0.36 | -0.10965 | -0.6221
-0.35 | -0.10263 | -0.5969
-0.34 | -0.09638 | -0.5755
-0.33 | -0.08978 | -0.5425
-0.32 | -0.08418 | -0.5188
-0.31 | -0.07897 | -0.4978
-0.3 | -0.07324 | -0.4731
-0.29 | -0.06846 | -0.44589
-0.28 | -0.06351 | -0.42581
-0.27 | -0.05922 | -0.40352
-0.26 | -0.05489 | -0.38235
-0.25 | -0.05081 | -0.36249
-0.24 | -0.047908 | -0.34314
-0.23 | -0.044172 | -0.32335
-0.22 | -0.041096 | -0.30452
-0.21 | -0.037914 | -0.28648
-0.2 | -0.034762 | -0.26842
-0.19 | -0.031871 | -0.25194
-0.18 | -0.029403 | -0.23653
-0.17 | -0.026837 | -0.22069
-0.16 | -0.02462 | -0.20468
-0.15 | -0.022365 | -0.19007
-0.14 | -0.02028 | -0.1761
-0.13 | -0.018398 | -0.16258
-0.12 | -0.016564 | -0.14994
-0.11 | -0.014661 | -0.1387
-0.1 | -0.01324 | -0.12748
-0.09 | -0.011749 | -0.11593
-0.08 | -0.010172 | -0.10669
-0.07 | -0.008754 | -0.09679
-0.06 | -0.007464 | -0.08752
-0.05 | -0.006203 | -0.08005
-0.04 | -0.0050491 | -0.07286
-0.03 | -0.0037101 | -0.06625
-0.02 | -0.0025584 | -0.05971
-0.01 | -0.0011905 | -0.05301
0 | 7.94e-05 | -0.046505
0.01 | 0.0013061 | -0.04029
0.02 | 0.0028655 | -0.035582
0.03 | 0.0042468 | -0.030924
0.04 | 0.00579 | -0.025831
0.05 | 0.007669 | -0.02097
0.06 | 0.009806 | -0.015486
0.07 | 0.011928 | -0.009129
0.08 | 0.014286 | -0.0015804
0.09 | 0.017189 | 0.006505
0.1 | 0.020419 | 0.016653
0.11 | 0.023839 | 0.029025
0.12 | 0.027864 | 0.044289
0.13 | 0.0325 | 0.06293
0.14 | 0.037755 | 0.0864
0.15 | 0.043524 | 0.11589
0.16 | 0.050185 | 0.15313
0.17 | 0.05651 | 0.19868
0.18 | 0.06539 | 0.25407
0.19 | 0.07594 | 0.3228
0.2 | 0.08652 | 0.40579
0.21 | 0.1 | 0.51146
0.22 | 0.11324 | 0.6316
0.23 | 0.1302 | 0.7817
0.24 | 0.14841 | 0.9669
0.25 | 0.16876 | 1.1901
0.26 | 0.19176 | 1.4538
0.27 | 0.21677 | 1.7784
0.28 | 0.24714 | 2.157
0.29 | 0.27951 | 2.6179
0.3 | 0.31556 | 3.1671
0.31 | 0.35622 | 3.8254
0.32 | 0.40174 | 4.6105
0.33 | 0.45432 | 5.5357
0.34 | 0.51161 | 6.611
0.35 | 0.5713 | 7.956
0.36 | 0.6466 | 9.547
0.37 | 0.7302 | 11.469
0.38 | 0.8233 | 13.764
0.39 | 0.9305 | 16.493
0.4 | 1.0512 | 19.729
0.41 | 1.1862 | 23.693
0.42 | 1.3416 | 28.427
0.43 | 1.5263 | 34.121
0.44 | 1.7379 | 40.907
0.45 | 1.9796 | 49.08
0.46 | 2.2786 | 58.78
0.47 | 2.6272 | 70.47
0.48 | 3.0375 | 84.61
0.49 | 3.5163 | 101.57
0.5 | 4.1134 | 121.7