## Diode Characteristic (uA-mm)
VGS (V) | VDS = 0.000 V | VDS = 0.500 V
-1.25 | -5.309 | -13.601
-1.24 | -5.147 | -13.183
-1.23 | -4.9379 | -12.807
-1.22 | -4.7537 | -12.438
-1.21 | -4.6194 | -12.052
-1.2 | -4.4654 | -11.677
-1.19 | -4.3035 | -11.332
-1.18 | -4.15 | -10.979
-1.17 | -4.0057 | -10.673
-1.16 | -3.8565 | -10.323
-1.15 | -3.7424 | -10.007
-1.14 | -3.6019 | -9.713
-1.13 | -3.4679 | -9.407
-1.12 | -3.3493 | -9.096
-1.11 | -3.2279 | -8.846
-1.1 | -3.1005 | -8.567
-1.09 | -2.9897 | -8.294
-1.08 | -2.8968 | -8.015
-1.07 | -2.8007 | -7.714
-1.06 | -2.6848 | -7.519
-1.05 | -2.5867 | -7.264
-1.04 | -2.486 | -7.034
-1.03 | -2.4011 | -6.838
-1.02 | -2.3057 | -6.601
-1.01 | -2.2194 | -6.379
-1 | -2.1393 | -6.175
-0.99 | -2.0558 | -5.949
-0.98 | -1.9676 | -5.764
-0.97 | -1.8995 | -5.579
-0.96 | -1.827 | -5.407
-0.95 | -1.7596 | -5.215
-0.94 | -1.7003 | -5.035
-0.93 | -1.627 | -4.9012
-0.92 | -1.5615 | -4.6902
-0.91 | -1.5049 | -4.5593
-0.9 | -1.4432 | -4.3964
-0.89 | -1.383 | -4.2626
-0.88 | -1.3245 | -4.0858
-0.87 | -1.2718 | -3.9459
-0.86 | -1.2181 | -3.8163
-0.85 | -1.165 | -3.6778
-0.84 | -1.1123 | -3.5499
-0.83 | -1.073 | -3.4443
-0.82 | -1.0307 | -3.3092
-0.81 | -0.9796 | -3.2023
-0.8 | -0.9378 | -3.0894
-0.79 | -0.899 | -2.9743
-0.78 | -0.8579 | -2.8658
-0.77 | -0.8213 | -2.7685
-0.76 | -0.7897 | -2.6702
-0.75 | -0.7558 | -2.5756
-0.74 | -0.7223 | -2.4696
-0.73 | -0.6857 | -2.3898
-0.72 | -0.6548 | -2.3049
-0.71 | -0.626 | -2.2115
-0.7 | -0.5988 | -2.1353
-0.69 | -0.5703 | -2.0527
-0.68 | -0.5432 | -1.9661
-0.67 | -0.5171 | -1.8928
-0.66 | -0.49707 | -1.8266
-0.65 | -0.47036 | -1.7558
-0.64 | -0.44746 | -1.6892
-0.63 | -0.4288 | -1.6244
-0.62 | -0.40612 | -1.5596
-0.61 | -0.38814 | -1.5043
-0.6 | -0.36955 | -1.4417
-0.59 | -0.3498 | -1.3833
-0.58 | -0.33343 | -1.3318
-0.57 | -0.31543 | -1.2842
-0.56 | -0.29828 | -1.2309
-0.55 | -0.28325 | -1.1853
-0.54 | -0.26931 | -1.1335
-0.53 | -0.25398 | -1.0839
-0.52 | -0.24115 | -1.0456
-0.51 | -0.22728 | -1.0022
-0.5 | -0.21565 | -0.9677
-0.49 | -0.20274 | -0.9305
-0.48 | -0.19157 | -0.8856
-0.47 | -0.18058 | -0.8538
-0.46 | -0.16945 | -0.817
-0.45 | -0.16013 | -0.7864
-0.44 | -0.15103 | -0.7441
-0.43 | -0.1416 | -0.7118
-0.42 | -0.13398 | -0.6806
-0.41 | -0.12568 | -0.6604
-0.4 | -0.11834 | -0.6269
-0.39 | -0.11047 | -0.5998
-0.38 | -0.10346 | -0.5719
-0.37 | -0.09642 | -0.5514
-0.36 | -0.09025 | -0.5245
-0.35 | -0.08492 | -0.5012
-0.34 | -0.0797 | -0.47909
-0.33 | -0.07429 | -0.46122
-0.32 | -0.06851 | -0.44012
-0.31 | -0.06379 | -0.41571
-0.3 | -0.05976 | -0.39602
-0.29 | -0.05585 | -0.37506
-0.28 | -0.05147 | -0.35342
-0.27 | -0.048334 | -0.33741
-0.26 | -0.044573 | -0.31966
-0.25 | -0.041453 | -0.30008
-0.24 | -0.037766 | -0.28465
-0.23 | -0.035014 | -0.26563
-0.22 | -0.032249 | -0.24949
-0.21 | -0.029395 | -0.23431
-0.2 | -0.027032 | -0.22047
-0.19 | -0.024757 | -0.20368
-0.18 | -0.022734 | -0.18863
-0.17 | -0.020793 | -0.17444
-0.16 | -0.019106 | -0.16074
-0.15 | -0.017163 | -0.14956
-0.14 | -0.015517 | -0.13728
-0.13 | -0.014012 | -0.12784
-0.12 | -0.012588 | -0.11615
-0.11 | -0.011246 | -0.10617
-0.1 | -0.009981 | -0.09791
-0.09 | -0.00879 | -0.08884
-0.08 | -0.007675 | -0.08039
-0.07 | -0.006568 | -0.07294
-0.06 | -0.005627 | -0.06592
-0.05 | -0.0046934 | -0.06013
-0.04 | -0.0038008 | -0.05406
-0.03 | -0.0028461 | -0.048419
-0.02 | -0.001962 | -0.043076
-0.01 | -0.0009887 | -0.038177
0 | 1.1e-06 | -0.033322
0.01 | 0.0009967 | -0.029438
0.02 | 0.0021358 | -0.025633
0.03 | 0.0032986 | -0.02163
0.04 | 0.0046636 | -0.017927
0.05 | 0.00607 | -0.01358
0.06 | 0.007711 | -0.009008
0.07 | 0.009598 | -0.0037505
0.08 | 0.011713 | 0.0023001
0.09 | 0.014091 | 0.00961
0.1 | 0.016739 | 0.018564
0.11 | 0.019901 | 0.029537
0.12 | 0.023465 | 0.044342
0.13 | 0.027455 | 0.06165
0.14 | 0.032142 | 0.08389
0.15 | 0.037452 | 0.11237
0.16 | 0.043792 | 0.14777
0.17 | 0.05023 | 0.1917
0.18 | 0.05704 | 0.2452
0.19 | 0.06615 | 0.31113
0.2 | 0.0757 | 0.39348
0.21 | 0.08764 | 0.49498
0.22 | 0.10034 | 0.6087
0.23 | 0.11599 | 0.7561
0.24 | 0.13309 | 0.9327
0.25 | 0.15093 | 1.1442
0.26 | 0.17272 | 1.4026
0.27 | 0.19635 | 1.7089
0.28 | 0.22403 | 2.0748
0.29 | 0.25385 | 2.5119
0.3 | 0.28806 | 3.0499
0.31 | 0.32588 | 3.6786
0.32 | 0.36812 | 4.4245
0.33 | 0.41935 | 5.3312
0.34 | 0.47525 | 6.367
0.35 | 0.5356 | 7.628
0.36 | 0.5927 | 9.185
0.37 | 0.6731 | 11.03
0.38 | 0.7601 | 13.243
0.39 | 0.8614 | 15.863
0.4 | 0.9763 | 19.008
0.41 | 1.1059 | 22.8
0.42 | 1.2638 | 27.355
0.43 | 1.4374 | 32.815
0.44 | 1.6425 | 39.394
0.45 | 1.8846 | 47.288
0.46 | 2.175 | 56.717
0.47 | 2.5078 | 67.85
0.48 | 2.9008 | 81.51
0.49 | 3.3758 | 97.52
0.5 | 3.9493 | 117.19