## Diode Characteristic (uA-mm)
VGS (V) | VDS = 0.000 V | VDS = 0.500 V
-1.25 | -6.267 | -16.462
-1.24 | -6.024 | -15.994
-1.23 | -5.806 | -15.476
-1.22 | -5.63 | -14.978
-1.21 | -5.387 | -14.519
-1.2 | -5.186 | -14.083
-1.19 | -5.022 | -13.684
-1.18 | -4.8245 | -13.302
-1.17 | -4.678 | -12.823
-1.16 | -4.4828 | -12.396
-1.15 | -4.324 | -11.996
-1.14 | -4.1609 | -11.649
-1.13 | -3.9961 | -11.322
-1.12 | -3.8523 | -10.86
-1.11 | -3.7365 | -10.584
-1.1 | -3.5942 | -10.227
-1.09 | -3.4605 | -9.874
-1.08 | -3.3338 | -9.544
-1.07 | -3.2033 | -9.241
-1.06 | -3.0913 | -8.933
-1.05 | -2.9748 | -8.672
-1.04 | -2.8555 | -8.336
-1.03 | -2.7503 | -8.098
-1.02 | -2.6354 | -7.846
-1.01 | -2.5387 | -7.607
-1 | -2.4353 | -7.272
-0.99 | -2.3363 | -7.073
-0.98 | -2.2373 | -6.813
-0.97 | -2.1597 | -6.593
-0.96 | -2.0642 | -6.401
-0.95 | -1.9886 | -6.152
-0.94 | -1.9113 | -5.952
-0.93 | -1.8387 | -5.733
-0.92 | -1.7689 | -5.566
-0.91 | -1.6957 | -5.369
-0.9 | -1.6235 | -5.159
-0.89 | -1.5594 | -5.0217
-0.88 | -1.4956 | -4.8241
-0.87 | -1.4305 | -4.6586
-0.86 | -1.3713 | -4.4872
-0.85 | -1.3124 | -4.3444
-0.84 | -1.2541 | -4.1837
-0.83 | -1.2092 | -4.0284
-0.82 | -1.1548 | -3.8833
-0.81 | -1.1037 | -3.7503
-0.8 | -1.061 | -3.6142
-0.79 | -1.0051 | -3.487
-0.78 | -0.9657 | -3.3877
-0.77 | -0.9279 | -3.2471
-0.76 | -0.8863 | -3.1409
-0.75 | -0.8467 | -3.003
-0.74 | -0.81 | -2.8813
-0.73 | -0.7738 | -2.7721
-0.72 | -0.7379 | -2.6725
-0.71 | -0.7027 | -2.5673
-0.7 | -0.6674 | -2.462
-0.69 | -0.6372 | -2.3783
-0.68 | -0.6033 | -2.2898
-0.67 | -0.5774 | -2.2035
-0.66 | -0.5505 | -2.1249
-0.65 | -0.5245 | -2.0424
-0.64 | -0.4982 | -1.9597
-0.63 | -0.47392 | -1.8794
-0.62 | -0.45121 | -1.8064
-0.61 | -0.43047 | -1.7416
-0.6 | -0.4059 | -1.6804
-0.59 | -0.38757 | -1.6063
-0.58 | -0.36753 | -1.5378
-0.57 | -0.34709 | -1.4714
-0.56 | -0.32895 | -1.4174
-0.55 | -0.31116 | -1.3542
-0.54 | -0.29313 | -1.3115
-0.53 | -0.2787 | -1.2515
-0.52 | -0.26301 | -1.1964
-0.51 | -0.2492 | -1.1535
-0.5 | -0.23445 | -1.1133
-0.49 | -0.22218 | -1.0653
-0.48 | -0.20843 | -1.0211
-0.47 | -0.19684 | -0.9746
-0.46 | -0.18518 | -0.9343
-0.45 | -0.17543 | -0.8965
-0.44 | -0.16469 | -0.8563
-0.43 | -0.15405 | -0.8202
-0.42 | -0.145 | -0.7848
-0.41 | -0.13556 | -0.7521
-0.4 | -0.12722 | -0.7113
-0.39 | -0.11996 | -0.6826
-0.38 | -0.11266 | -0.6504
-0.37 | -0.10588 | -0.6235
-0.36 | -0.09915 | -0.5978
-0.35 | -0.09203 | -0.5671
-0.34 | -0.08579 | -0.5356
-0.33 | -0.08002 | -0.5162
-0.32 | -0.07468 | -0.49427
-0.31 | -0.06936 | -0.47038
-0.3 | -0.06384 | -0.44644
-0.29 | -0.0596 | -0.4264
-0.28 | -0.05547 | -0.40629
-0.27 | -0.05145 | -0.38177
-0.26 | -0.047964 | -0.36353
-0.25 | -0.044374 | -0.34454
-0.24 | -0.040992 | -0.32391
-0.23 | -0.037604 | -0.30343
-0.22 | -0.034606 | -0.2848
-0.21 | -0.031884 | -0.26613
-0.2 | -0.029369 | -0.24977
-0.19 | -0.026791 | -0.23514
-0.18 | -0.024371 | -0.21832
-0.17 | -0.022241 | -0.20221
-0.16 | -0.020204 | -0.18703
-0.15 | -0.018296 | -0.17313
-0.14 | -0.016611 | -0.15932
-0.13 | -0.014954 | -0.14635
-0.12 | -0.013429 | -0.13532
-0.11 | -0.011975 | -0.12272
-0.1 | -0.010721 | -0.11327
-0.09 | -0.009357 | -0.10297
-0.08 | -0.008197 | -0.09347
-0.07 | -0.00707 | -0.08544
-0.06 | -0.006042 | -0.07753
-0.05 | -0.005014 | -0.0699
-0.04 | -0.0040327 | -0.06277
-0.03 | -0.0030316 | -0.05705
-0.02 | -0.0020782 | -0.05075
-0.01 | -0.0010533 | -0.045165
0 | 2.5e-06 | -0.04004
0.01 | 0.0010751 | -0.035104
0.02 | 0.0022796 | -0.03063
0.03 | 0.0035314 | -0.025917
0.04 | 0.0050106 | -0.021436
0.05 | 0.006475 | -0.016569
0.06 | 0.008211 | -0.011615
0.07 | 0.010192 | -0.005814
0.08 | 0.012503 | 0.000837
0.09 | 0.015166 | 0.008467
0.1 | 0.018035 | 0.017841
0.11 | 0.021309 | 0.029577
0.12 | 0.025205 | 0.044462
0.13 | 0.02965 | 0.06236
0.14 | 0.034665 | 0.08544
0.15 | 0.040254 | 0.11409
0.16 | 0.046639 | 0.14946
0.17 | 0.05372 | 0.19477
0.18 | 0.06071 | 0.25059
0.19 | 0.06999 | 0.31803
0.2 | 0.08119 | 0.4023
0.21 | 0.09306 | 0.50363
0.22 | 0.10671 | 0.6209
0.23 | 0.1226 | 0.7724
0.24 | 0.14034 | 0.9575
0.25 | 0.16015 | 1.1765
0.26 | 0.18303 | 1.4385
0.27 | 0.20725 | 1.7521
0.28 | 0.23581 | 2.1243
0.29 | 0.26816 | 2.5821
0.3 | 0.30384 | 3.1282
0.31 | 0.34305 | 3.7766
0.32 | 0.3867 | 4.5489
0.33 | 0.43729 | 5.475
0.34 | 0.49445 | 6.537
0.35 | 0.55738 | 7.847
0.36 | 0.6185 | 9.423
0.37 | 0.7025 | 11.33
0.38 | 0.7911 | 13.553
0.39 | 0.8976 | 16.265
0.4 | 1.0151 | 19.501
0.41 | 1.1448 | 23.384
0.42 | 1.3028 | 28.051
0.43 | 1.4828 | 33.672
0.44 | 1.6871 | 40.393
0.45 | 1.9299 | 48.453
0.46 | 2.2101 | 58.28
0.47 | 2.5485 | 69.69
0.48 | 2.9474 | 83.76
0.49 | 3.4243 | 100.41
0.5 | 3.9975 | 120.25