## Diode Characteristic (uA-mm)
VGS (V) | VDS = 0.000 V | VDS = 0.500 V
-1.25 | -6.96 | -18.347
-1.24 | -6.733 | -17.745
-1.23 | -6.483 | -17.149
-1.22 | -6.235 | -16.58
-1.21 | -5.999 | -16.102
-1.2 | -5.772 | -15.626
-1.19 | -5.57 | -15.127
-1.18 | -5.371 | -14.562
-1.17 | -5.147 | -14.173
-1.16 | -4.9989 | -13.697
-1.15 | -4.8157 | -13.272
-1.14 | -4.6458 | -12.839
-1.13 | -4.4656 | -12.44
-1.12 | -4.2908 | -12.024
-1.11 | -4.1429 | -11.643
-1.1 | -3.9777 | -11.226
-1.09 | -3.8282 | -10.957
-1.08 | -3.6675 | -10.495
-1.07 | -3.5377 | -10.222
-1.06 | -3.4064 | -9.841
-1.05 | -3.277 | -9.547
-1.04 | -3.1397 | -9.181
-1.03 | -3.0282 | -8.936
-1.02 | -2.9222 | -8.625
-1.01 | -2.8012 | -8.32
-1 | -2.6938 | -8.041
-0.99 | -2.5798 | -7.747
-0.98 | -2.4831 | -7.496
-0.97 | -2.3895 | -7.24
-0.96 | -2.2933 | -6.989
-0.95 | -2.1997 | -6.765
-0.94 | -2.1118 | -6.497
-0.93 | -2.0226 | -6.263
-0.92 | -1.9334 | -6.063
-0.91 | -1.8579 | -5.866
-0.9 | -1.7793 | -5.657
-0.89 | -1.7101 | -5.445
-0.88 | -1.6409 | -5.271
-0.87 | -1.5585 | -5.083
-0.86 | -1.5054 | -4.8859
-0.85 | -1.4396 | -4.7071
-0.84 | -1.3798 | -4.5227
-0.83 | -1.3224 | -4.3701
-0.82 | -1.2664 | -4.2076
-0.81 | -1.2092 | -4.0408
-0.8 | -1.1598 | -3.8973
-0.79 | -1.111 | -3.7494
-0.78 | -1.0581 | -3.6122
-0.77 | -1.0169 | -3.4883
-0.76 | -0.9701 | -3.3627
-0.75 | -0.9263 | -3.2267
-0.74 | -0.8826 | -3.1116
-0.73 | -0.8475 | -2.9962
-0.72 | -0.8027 | -2.8798
-0.71 | -0.7674 | -2.7553
-0.7 | -0.7328 | -2.6681
-0.69 | -0.6996 | -2.5598
-0.68 | -0.6656 | -2.4564
-0.67 | -0.6366 | -2.362
-0.66 | -0.6039 | -2.2616
-0.65 | -0.575 | -2.1764
-0.64 | -0.5476 | -2.0901
-0.63 | -0.5206 | -1.999
-0.62 | -0.49551 | -1.9251
-0.61 | -0.47296 | -1.8396
-0.6 | -0.45013 | -1.772
-0.59 | -0.42465 | -1.7004
-0.58 | -0.4037 | -1.6305
-0.57 | -0.38545 | -1.5687
-0.56 | -0.36335 | -1.4942
-0.55 | -0.34618 | -1.4472
-0.54 | -0.32758 | -1.3838
-0.53 | -0.31078 | -1.3233
-0.52 | -0.2938 | -1.2768
-0.51 | -0.277 | -1.2216
-0.5 | -0.26274 | -1.1687
-0.49 | -0.24757 | -1.1178
-0.48 | -0.23402 | -1.0751
-0.47 | -0.22089 | -1.017
-0.46 | -0.20834 | -0.9872
-0.45 | -0.19558 | -0.9357
-0.44 | -0.18614 | -0.8972
-0.43 | -0.17509 | -0.8542
-0.42 | -0.16325 | -0.8218
-0.41 | -0.15385 | -0.7775
-0.4 | -0.14531 | -0.7447
-0.39 | -0.13649 | -0.716
-0.38 | -0.12769 | -0.6826
-0.37 | -0.11989 | -0.6512
-0.36 | -0.11194 | -0.6223
-0.35 | -0.10558 | -0.5948
-0.34 | -0.09892 | -0.5657
-0.33 | -0.09177 | -0.5393
-0.32 | -0.0861 | -0.5145
-0.31 | -0.08068 | -0.49033
-0.3 | -0.07493 | -0.46618
-0.29 | -0.06999 | -0.44586
-0.28 | -0.06502 | -0.42243
-0.27 | -0.06063 | -0.40171
-0.26 | -0.05641 | -0.38113
-0.25 | -0.05214 | -0.36109
-0.24 | -0.048753 | -0.34114
-0.23 | -0.044979 | -0.32009
-0.22 | -0.04152 | -0.30141
-0.21 | -0.038364 | -0.28342
-0.2 | -0.035249 | -0.26561
-0.19 | -0.032463 | -0.24933
-0.18 | -0.029664 | -0.23345
-0.17 | -0.027271 | -0.21706
-0.16 | -0.024977 | -0.20256
-0.15 | -0.02266 | -0.18569
-0.14 | -0.020458 | -0.17324
-0.13 | -0.018585 | -0.15991
-0.12 | -0.016753 | -0.1476
-0.11 | -0.01501 | -0.13506
-0.1 | -0.013342 | -0.12403
-0.09 | -0.011814 | -0.11443
-0.08 | -0.010358 | -0.10434
-0.07 | -0.008867 | -0.09494
-0.06 | -0.007453 | -0.08716
-0.05 | -0.006231 | -0.0786
-0.04 | -0.0050804 | -0.0717
-0.03 | -0.0037044 | -0.0648
-0.02 | -0.0025573 | -0.05834
-0.01 | -0.0012201 | -0.05222
0 | -4.66e-05 | -0.046292
0.01 | 0.0014052 | -0.04147
0.02 | 0.0027499 | -0.036356
0.03 | 0.0043677 | -0.030779
0.04 | 0.005914 | -0.025773
0.05 | 0.007741 | -0.020763
0.06 | 0.009738 | -0.014946
0.07 | 0.012137 | -0.00863
0.08 | 0.014521 | -0.0015327
0.09 | 0.017255 | 0.006825
0.1 | 0.020473 | 0.016602
0.11 | 0.024141 | 0.028614
0.12 | 0.028184 | 0.044187
0.13 | 0.032734 | 0.06251
0.14 | 0.037923 | 0.08531
0.15 | 0.043889 | 0.11479
0.16 | 0.050762 | 0.15195
0.17 | 0.05746 | 0.19667
0.18 | 0.06668 | 0.25165
0.19 | 0.07649 | 0.31951
0.2 | 0.08782 | 0.40408
0.21 | 0.10126 | 0.50799
0.22 | 0.11539 | 0.6237
0.23 | 0.13191 | 0.7756
0.24 | 0.14931 | 0.9599
0.25 | 0.17167 | 1.1761
0.26 | 0.19524 | 1.441
0.27 | 0.22098 | 1.757
0.28 | 0.25066 | 2.1344
0.29 | 0.28248 | 2.5841
0.3 | 0.32068 | 3.1334
0.31 | 0.36272 | 3.7834
0.32 | 0.40833 | 4.5498
0.33 | 0.46003 | 5.4848
0.34 | 0.51769 | 6.541
0.35 | 0.5702 | 7.843
0.36 | 0.646 | 9.453
0.37 | 0.727 | 11.35
0.38 | 0.822 | 13.622
0.39 | 0.9283 | 16.288
0.4 | 1.053 | 19.524
0.41 | 1.1866 | 23.418
0.42 | 1.3527 | 28.123
0.43 | 1.5348 | 33.771
0.44 | 1.7435 | 40.531
0.45 | 1.9968 | 48.629
0.46 | 2.3015 | 58.38
0.47 | 2.6488 | 69.99
0.48 | 3.0607 | 84.05
0.49 | 3.5536 | 100.81
0.5 | 4.1533 | 120.69