## Diode Characteristic (uA-mm)
VGS (V) | VDS = 0.000 V | VDS = 0.500 V
-1.25 | -6.837 | -18.087
-1.24 | -6.595 | -17.485
-1.23 | -6.367 | -16.93
-1.22 | -6.105 | -16.453
-1.21 | -5.904 | -15.95
-1.2 | -5.668 | -15.412
-1.19 | -5.463 | -14.908
-1.18 | -5.274 | -14.437
-1.17 | -5.102 | -13.968
-1.16 | -4.9008 | -13.594
-1.15 | -4.697 | -13.106
-1.14 | -4.5364 | -12.709
-1.13 | -4.3622 | -12.3
-1.12 | -4.2049 | -11.823
-1.11 | -4.0438 | -11.443
-1.1 | -3.8876 | -11.057
-1.09 | -3.7664 | -10.729
-1.08 | -3.6065 | -10.438
-1.07 | -3.4791 | -10.059
-1.06 | -3.3433 | -9.76
-1.05 | -3.2162 | -9.421
-1.04 | -3.0841 | -9.148
-1.03 | -2.9622 | -8.845
-1.02 | -2.8575 | -8.568
-1.01 | -2.746 | -8.237
-1 | -2.6296 | -7.947
-0.99 | -2.5426 | -7.682
-0.98 | -2.4257 | -7.454
-0.97 | -2.3292 | -7.194
-0.96 | -2.2421 | -6.941
-0.95 | -2.1589 | -6.718
-0.94 | -2.069 | -6.475
-0.93 | -1.9885 | -6.242
-0.92 | -1.9034 | -6.047
-0.91 | -1.8208 | -5.831
-0.9 | -1.7383 | -5.608
-0.89 | -1.6656 | -5.399
-0.88 | -1.6049 | -5.189
-0.87 | -1.5291 | -5.034
-0.86 | -1.4691 | -4.8631
-0.85 | -1.4037 | -4.6834
-0.84 | -1.341 | -4.5174
-0.83 | -1.2824 | -4.333
-0.82 | -1.2318 | -4.157
-0.81 | -1.1744 | -4.0255
-0.8 | -1.1234 | -3.8901
-0.79 | -1.0794 | -3.736
-0.78 | -1.0281 | -3.6155
-0.77 | -0.9799 | -3.4587
-0.76 | -0.937 | -3.3432
-0.75 | -0.8903 | -3.2079
-0.74 | -0.8507 | -3.0838
-0.73 | -0.8118 | -2.9445
-0.72 | -0.7755 | -2.8353
-0.71 | -0.7364 | -2.745
-0.7 | -0.7018 | -2.65
-0.69 | -0.6665 | -2.5382
-0.68 | -0.6352 | -2.4403
-0.67 | -0.6059 | -2.3526
-0.66 | -0.575 | -2.2499
-0.65 | -0.5504 | -2.1581
-0.64 | -0.5199 | -2.0908
-0.63 | -0.49513 | -2.0031
-0.62 | -0.47441 | -1.9141
-0.61 | -0.44658 | -1.8347
-0.6 | -0.42588 | -1.7724
-0.59 | -0.40302 | -1.6991
-0.58 | -0.38128 | -1.6253
-0.57 | -0.36064 | -1.5632
-0.56 | -0.3428 | -1.5011
-0.55 | -0.32584 | -1.4378
-0.54 | -0.30736 | -1.3767
-0.53 | -0.28998 | -1.3235
-0.52 | -0.27392 | -1.2618
-0.51 | -0.25974 | -1.2106
-0.5 | -0.24489 | -1.1654
-0.49 | -0.22953 | -1.1125
-0.48 | -0.21711 | -1.0629
-0.47 | -0.20649 | -1.018
-0.46 | -0.19403 | -0.9773
-0.45 | -0.18237 | -0.9319
-0.44 | -0.17083 | -0.8882
-0.43 | -0.16061 | -0.8596
-0.42 | -0.15087 | -0.8215
-0.41 | -0.1408 | -0.7761
-0.4 | -0.13238 | -0.7453
-0.39 | -0.12511 | -0.7118
-0.38 | -0.11728 | -0.6739
-0.37 | -0.10969 | -0.6485
-0.36 | -0.1027 | -0.6154
-0.35 | -0.09602 | -0.5848
-0.34 | -0.08911 | -0.5582
-0.33 | -0.08321 | -0.5347
-0.32 | -0.07791 | -0.5066
-0.31 | -0.07231 | -0.48339
-0.3 | -0.06669 | -0.46337
-0.29 | -0.06161 | -0.44127
-0.28 | -0.05737 | -0.4202
-0.27 | -0.05311 | -0.39718
-0.26 | -0.049829 | -0.37459
-0.25 | -0.0459 | -0.35191
-0.24 | -0.042277 | -0.33271
-0.23 | -0.03883 | -0.3132
-0.22 | -0.03595 | -0.29415
-0.21 | -0.03274 | -0.27594
-0.2 | -0.030067 | -0.25998
-0.19 | -0.027454 | -0.2421
-0.18 | -0.025076 | -0.22489
-0.17 | -0.023058 | -0.2094
-0.16 | -0.020789 | -0.19322
-0.15 | -0.018693 | -0.17884
-0.14 | -0.016916 | -0.16579
-0.13 | -0.015233 | -0.15294
-0.12 | -0.013699 | -0.13905
-0.11 | -0.012118 | -0.12784
-0.1 | -0.010786 | -0.11675
-0.09 | -0.009492 | -0.10678
-0.08 | -0.008359 | -0.09667
-0.07 | -0.007142 | -0.08948
-0.06 | -0.006096 | -0.08068
-0.05 | -0.005062 | -0.07285
-0.04 | -0.0040818 | -0.06603
-0.03 | -0.0030774 | -0.05973
-0.02 | -0.0020933 | -0.05366
-0.01 | -0.0010499 | -0.04753
0 | 1.42e-05 | -0.042157
0.01 | 0.0010798 | -0.037267
0.02 | 0.0022794 | -0.032306
0.03 | 0.0035852 | -0.027354
0.04 | 0.0050109 | -0.022435
0.05 | 0.006564 | -0.01759
0.06 | 0.008372 | -0.01223
0.07 | 0.010363 | -0.006414
0.08 | 0.012599 | 0.0004299
0.09 | 0.015326 | 0.008368
0.1 | 0.018213 | 0.018069
0.11 | 0.021565 | 0.030028
0.12 | 0.025524 | 0.045077
0.13 | 0.030152 | 0.06371
0.14 | 0.035184 | 0.08682
0.15 | 0.040843 | 0.11653
0.16 | 0.047365 | 0.15295
0.17 | 0.055049 | 0.19921
0.18 | 0.06258 | 0.25571
0.19 | 0.07202 | 0.32407
0.2 | 0.08362 | 0.40955
0.21 | 0.09618 | 0.51277
0.22 | 0.11008 | 0.6323
0.23 | 0.12646 | 0.7854
0.24 | 0.14433 | 0.969
0.25 | 0.16547 | 1.1924
0.26 | 0.18888 | 1.4594
0.27 | 0.21497 | 1.785
0.28 | 0.24383 | 2.1621
0.29 | 0.27707 | 2.622
0.3 | 0.31443 | 3.1777
0.31 | 0.35728 | 3.8342
0.32 | 0.40271 | 4.6208
0.33 | 0.45491 | 5.5674
0.34 | 0.51492 | 6.627
0.35 | 0.5675 | 7.967
0.36 | 0.6413 | 9.556
0.37 | 0.7251 | 11.511
0.38 | 0.8218 | 13.746
0.39 | 0.9289 | 16.515
0.4 | 1.0464 | 19.8
0.41 | 1.1825 | 23.734
0.42 | 1.3434 | 28.464
0.43 | 1.5324 | 34.175
0.44 | 1.7393 | 40.983
0.45 | 1.9921 | 49.125
0.46 | 2.2919 | 58.81
0.47 | 2.6362 | 70.65
0.48 | 3.0374 | 84.82
0.49 | 3.5329 | 101.65
0.5 | 4.1236 | 121.81