## Diode Characteristic (uA-mm)
VGS (V) | VDS = 0.000 V | VDS = 0.500 V
-1.25 | -6.981 | -17.929
-1.24 | -6.721 | -17.254
-1.23 | -6.481 | -16.804
-1.22 | -6.258 | -16.268
-1.21 | -6.037 | -15.795
-1.2 | -5.824 | -15.337
-1.19 | -5.602 | -14.774
-1.18 | -5.418 | -14.451
-1.17 | -5.207 | -13.981
-1.16 | -5.029 | -13.49
-1.15 | -4.8265 | -13.048
-1.14 | -4.6969 | -12.624
-1.13 | -4.4919 | -12.229
-1.12 | -4.3142 | -11.833
-1.11 | -4.1575 | -11.478
-1.1 | -4.0182 | -11.111
-1.09 | -3.8757 | -10.74
-1.08 | -3.7343 | -10.429
-1.07 | -3.5817 | -10.05
-1.06 | -3.4654 | -9.714
-1.05 | -3.3318 | -9.391
-1.04 | -3.1998 | -9.075
-1.03 | -3.08 | -8.754
-1.02 | -2.9505 | -8.47
-1.01 | -2.8365 | -8.198
-1 | -2.745 | -7.96
-0.99 | -2.6238 | -7.659
-0.98 | -2.5378 | -7.427
-0.97 | -2.4185 | -7.161
-0.96 | -2.325 | -6.914
-0.95 | -2.2453 | -6.674
-0.94 | -2.1584 | -6.448
-0.93 | -2.0615 | -6.207
-0.92 | -1.9753 | -6.015
-0.91 | -1.907 | -5.808
-0.9 | -1.8255 | -5.63
-0.89 | -1.7577 | -5.406
-0.88 | -1.6828 | -5.24
-0.87 | -1.6114 | -5.041
-0.86 | -1.5423 | -4.8816
-0.85 | -1.4875 | -4.6834
-0.84 | -1.4116 | -4.5235
-0.83 | -1.3612 | -4.3685
-0.82 | -1.3045 | -4.1777
-0.81 | -1.2452 | -4.0507
-0.8 | -1.1915 | -3.9028
-0.79 | -1.1393 | -3.752
-0.78 | -1.0834 | -3.6135
-0.77 | -1.0406 | -3.4714
-0.76 | -0.993 | -3.3388
-0.75 | -0.9413 | -3.2326
-0.74 | -0.9082 | -3.1182
-0.73 | -0.8632 | -2.9841
-0.72 | -0.8223 | -2.8785
-0.71 | -0.7889 | -2.778
-0.7 | -0.7524 | -2.6697
-0.69 | -0.7154 | -2.557
-0.68 | -0.6851 | -2.4625
-0.67 | -0.6522 | -2.3595
-0.66 | -0.6214 | -2.2685
-0.65 | -0.5865 | -2.1851
-0.64 | -0.5587 | -2.103
-0.63 | -0.5294 | -2.0159
-0.62 | -0.5076 | -1.9474
-0.61 | -0.48377 | -1.8657
-0.6 | -0.46077 | -1.7899
-0.59 | -0.43836 | -1.708
-0.58 | -0.41783 | -1.6446
-0.57 | -0.39644 | -1.5638
-0.56 | -0.37707 | -1.5043
-0.55 | -0.35653 | -1.4489
-0.54 | -0.337 | -1.388
-0.53 | -0.32084 | -1.3382
-0.52 | -0.30161 | -1.2789
-0.51 | -0.28735 | -1.2358
-0.5 | -0.27138 | -1.1735
-0.49 | -0.25551 | -1.1267
-0.48 | -0.2422 | -1.0789
-0.47 | -0.22809 | -1.039
-0.46 | -0.21436 | -0.9889
-0.45 | -0.20152 | -0.9516
-0.44 | -0.19121 | -0.9084
-0.43 | -0.17884 | -0.8674
-0.42 | -0.16925 | -0.8295
-0.41 | -0.15931 | -0.7953
-0.4 | -0.1499 | -0.7582
-0.39 | -0.14135 | -0.7284
-0.38 | -0.13161 | -0.6993
-0.37 | -0.12478 | -0.6646
-0.36 | -0.11618 | -0.6348
-0.35 | -0.10903 | -0.6098
-0.34 | -0.10182 | -0.5789
-0.33 | -0.09513 | -0.5521
-0.32 | -0.08889 | -0.5241
-0.31 | -0.0831 | -0.5004
-0.3 | -0.07713 | -0.4766
-0.29 | -0.0725 | -0.45132
-0.28 | -0.06696 | -0.42844
-0.27 | -0.06203 | -0.40802
-0.26 | -0.05728 | -0.38791
-0.25 | -0.05329 | -0.36756
-0.24 | -0.050248 | -0.34478
-0.23 | -0.046478 | -0.32581
-0.22 | -0.042761 | -0.30571
-0.21 | -0.039381 | -0.28767
-0.2 | -0.036387 | -0.27117
-0.19 | -0.033547 | -0.25532
-0.18 | -0.030442 | -0.23614
-0.17 | -0.027785 | -0.22164
-0.16 | -0.025661 | -0.20476
-0.15 | -0.023274 | -0.19079
-0.14 | -0.021056 | -0.17613
-0.13 | -0.019153 | -0.16253
-0.12 | -0.017226 | -0.15005
-0.11 | -0.015433 | -0.13863
-0.1 | -0.013585 | -0.12633
-0.09 | -0.012052 | -0.11621
-0.08 | -0.010631 | -0.10697
-0.07 | -0.009148 | -0.0974
-0.06 | -0.007618 | -0.08957
-0.05 | -0.006368 | -0.08036
-0.04 | -0.005112 | -0.07355
-0.03 | -0.0039304 | -0.0662
-0.02 | -0.0025273 | -0.05999
-0.01 | -0.0013471 | -0.0539
0 | -5.66e-05 | -0.047377
0.01 | 0.0014736 | -0.041619
0.02 | 0.0028082 | -0.036655
0.03 | 0.0044707 | -0.031463
0.04 | 0.006123 | -0.025726
0.05 | 0.007929 | -0.020564
0.06 | 0.009955 | -0.014791
0.07 | 0.01221 | -0.008497
0.08 | 0.01496 | -0.0010314
0.09 | 0.017714 | 0.00708
0.1 | 0.020784 | 0.017151
0.11 | 0.024284 | 0.029257
0.12 | 0.028714 | 0.044714
0.13 | 0.033194 | 0.06357
0.14 | 0.038435 | 0.08649
0.15 | 0.044609 | 0.11594
0.16 | 0.051505 | 0.15254
0.17 | 0.0578 | 0.19795
0.18 | 0.06694 | 0.2538
0.19 | 0.07679 | 0.32092
0.2 | 0.08844 | 0.40491
0.21 | 0.10132 | 0.50751
0.22 | 0.11597 | 0.6271
0.23 | 0.13222 | 0.7808
0.24 | 0.15034 | 0.9562
0.25 | 0.17157 | 1.18
0.26 | 0.19316 | 1.4435
0.27 | 0.22116 | 1.7596
0.28 | 0.24885 | 2.1363
0.29 | 0.28187 | 2.5901
0.3 | 0.31827 | 3.1322
0.31 | 0.358 | 3.7759
0.32 | 0.40562 | 4.5512
0.33 | 0.45748 | 5.478
0.34 | 0.51515 | 6.517
0.35 | 0.5683 | 7.849
0.36 | 0.6406 | 9.424
0.37 | 0.7263 | 11.317
0.38 | 0.8191 | 13.545
0.39 | 0.9258 | 16.252
0.4 | 1.0431 | 19.474
0.41 | 1.1784 | 23.344
0.42 | 1.337 | 28.025
0.43 | 1.5158 | 33.621
0.44 | 1.7289 | 40.357
0.45 | 1.9669 | 48.337
0.46 | 2.2615 | 58.04
0.47 | 2.6069 | 69.67
0.48 | 3.0189 | 83.63
0.49 | 3.5024 | 100.29
0.5 | 4.0782 | 120.23